## Sheet1
Index | Ni | Cr | Co | V | Fe | microstructure | H1_new_pred_KFold_mean | H1_new_pred_KFold_std | C2_new_pred_KFold_mean | C2_new_pred_KFold_std
0 | 51.98556 | 31.29049 | 4.851446 | 1.601018 | 10.27149 | FCC | 118.4428 | 34.18404 | 857.7419 | 87.01111
1 | 47.58972 | 32.94577 | 6.634907 | 2.334196 | 10.49541 | FCC | 121.9994 | 34.64781 | 878.2393 | 81.30155
2 | 43.5623 | 32.81215 | 9.234028 | 3.278592 | 11.11293 | FCC | 126.8091 | 31.70865 | 894.0112 | 76.46246
3 | 39.22125 | 32.22398 | 12.5978 | 4.621174 | 11.3358 | FCC | 134.4347 | 31.81761 | 920.1944 | 72.25498
4 | 34.88574 | 30.53158 | 16.72039 | 6.330071 | 11.53222 | FCC | 145.6447 | 32.62622 | 943.5397 | 72.1115
5 | 61.3744 | 22.86896 | 2.758549 | 1.259726 | 11.73836 | FCC | 110.9879 | 33.8445 | 766.6855 | 153.2558
6 | 56.71557 | 24.98369 | 4.190052 | 1.634808 | 12.47588 | FCC | 116.0421 | 34.25953 | 884.8004 | 96.7486
7 | 52.0026 | 26.54967 | 5.714279 | 2.419855 | 13.3136 | FCC | 121.9908 | 33.72673 | 925.8901 | 78.90843
8 | 46.90426 | 26.99037 | 8.452002 | 3.607508 | 14.04586 | FCC | 128.3825 | 32.91729 | 950.6235 | 67.88574
9 | 42.00036 | 27.06871 | 10.85924 | 5.285712 | 14.78597 | FCC | 131.588 | 31.6232 | 962.9686 | 68.37197
10 | 37.75048 | 25.99045 | 14.3594 | 7.292178 | 14.6075 | FCC | 137.4373 | 30.82061 | 975.9291 | 66.76145
11 | 32.87705 | 24.36466 | 18.30432 | 10.51765 | 13.93632 | FCC | 148.5023 | 29.69144 | 992.6813 | 68.17915
12 | 69.29549 | 15.02832 | 1.672359 | 0.7977468 | 13.20608 | FCC | 102.9223 | 37.31724 | 219.8035 | 81.66786
13 | 64.41049 | 17.46574 | 2.477075 | 1.209451 | 14.43725 | FCC | 108.8502 | 34.80561 | 370.2376 | 147.8302
14 | 59.47972 | 19.46141 | 3.547976 | 1.735789 | 15.7751 | FCC | 113.8539 | 34.21263 | 716.8642 | 179.9737
15 | 53.96504 | 21.27838 | 4.969599 | 2.77055 | 17.01644 | FCC | 119.1213 | 33.88114 | 970.0612 | 78.07504
16 | 50.29569 | 21.90855 | 6.527413 | 3.695101 | 17.57325 | FCC | 123.7638 | 32.21989 | 990.9213 | 67.43826
17 | 44.49255 | 22.25825 | 9.124044 | 5.896924 | 18.22823 | FCC | 129.2051 | 30.81234 | 999.1057 | 69.65054
18 | 40.14606 | 21.54337 | 11.99826 | 8.260617 | 18.05169 | FCC | 134.3306 | 30.2687 | 1002.742 | 70.45569
19 | 35.00489 | 20.30124 | 15.62124 | 11.76946 | 17.30317 | FCC | 145.6401 | 31.15272 | 1001.598 | 75.96924
20 | 30.19465 | 18.70576 | 18.55117 | 16.67699 | 15.87143 | FCC | 187.3353 | 45.70007 | 955.6204 | 113.9427
21 | 69.68901 | 11.62109 | 1.584694 | 0.8209931 | 16.28422 | FCC | 98.74853 | 37.01227 | 128.2556 | 61.49376
22 | 65.1801 | 13.66151 | 1.981966 | 1.177829 | 17.9986 | FCC | 104.0299 | 35.99047 | 181.7557 | 71.97923
23 | 60.56758 | 15.0823 | 3.00448 | 1.808989 | 19.53665 | FCC | 110.2619 | 34.29977 | 276.4683 | 121.5135
24 | 55.49756 | 16.41888 | 4.116931 | 2.785821 | 21.18081 | FCC | 116.6527 | 33.11419 | 566.8974 | 209.4333
25 | 50.01949 | 17.68793 | 5.680184 | 4.251063 | 22.36133 | FCC | 122.7358 | 33.0387 | 957.4197 | 97.90118
26 | 45.94548 | 18.13125 | 7.559527 | 6.10847 | 22.25528 | FCC | 128.4914 | 33.08745 | 1004.104 | 75.52543
27 | 41.15295 | 17.71835 | 9.83081 | 9.179356 | 22.11854 | FCC | 133.4131 | 30.92527 | 1000.61 | 75.27967
28 | 36.11078 | 17.34751 | 12.15654 | 13.24931 | 21.13587 | FCC | 142.4312 | 31.06098 | 966.0944 | 102.4644
29 | 31.05738 | 15.34768 | 15.27388 | 18.52044 | 19.80062 | FCC | 191.6878 | 45.73273 | 831.1239 | 192.5412
30 | 68.38272 | 8.905594 | 1.28484 | 0.8751623 | 20.55168 | FCC | 95.79714 | 38.35404 | 90.09604 | 52.35781
31 | 63.38272 | 10.46562 | 1.83601 | 1.34631 | 22.96934 | FCC | 102.0005 | 36.05531 | 116.1717 | 51.47409
32 | 59.44757 | 11.68288 | 2.493128 | 1.967268 | 24.40915 | FCC | 106.6949 | 35.28712 | 148.0677 | 62.14702
33 | 54.7195 | 12.82909 | 3.47937 | 2.890845 | 26.08119 | FCC | 115.2603 | 33.82599 | 205.9894 | 87.68626
34 | 50.26301 | 13.9839 | 4.57759 | 4.299361 | 26.87615 | FCC | 119.2526 | 32.19735 | 383.8538 | 168.4729
35 | 45.95402 | 14.124 | 6.361474 | 6.394208 | 27.1663 | FCC | 128.5199 | 32.06419 | 595.9086 | 227.1806
36 | 40.35558 | 14.63372 | 8.408491 | 9.346219 | 27.25598 | FCC | 133.8685 | 31.72472 | 839.5527 | 182.6469
37 | 36.00837 | 13.61795 | 10.25459 | 14.0728 | 26.04628 | FCC | 143.1067 | 32.25475 | 759.6879 | 222.3312
38 | 31.11999 | 13.40941 | 12.1162 | 19.38461 | 23.96979 | FCC | 196.5372 | 52.65437 | 694.9717 | 239.1098
39 | 65.50393 | 6.891003 | 1.120168 | 0.8732193 | 25.61168 | FCC | 92.79509 | 39.17649 | 69.5635 | 46.74516
40 | 60.64305 | 8.044858 | 1.627871 | 1.273539 | 28.41068 | FCC | 98.86903 | 36.60279 | 87.22982 | 45.46961
41 | 56.45497 | 8.898315 | 2.017091 | 1.949219 | 30.6804 | FCC | 104.1749 | 37.15771 | 108.2815 | 47.08663
42 | 52.08132 | 9.978367 | 2.749582 | 2.843107 | 32.34762 | FCC | 109.5871 | 34.39062 | 132.1411 | 51.53979
43 | 48.0365 | 10.66178 | 3.802353 | 4.232244 | 33.26712 | FCC | 117.085 | 33.34257 | 165.3281 | 68.73609
44 | 43.85246 | 11.35007 | 4.852875 | 6.54535 | 33.39925 | FCC | 122.789 | 32.70681 | 225.6057 | 111.8957
45 | 39.8417 | 11.48725 | 6.488894 | 9.348299 | 32.83385 | FCC | 131.7932 | 33.04418 | 331.0353 | 182.9952
46 | 34.92232 | 11.36858 | 8.058586 | 14.42463 | 31.22588 | FCC | 141.0444 | 32.30503 | 533.731 | 252.3531
47 | 31.12242 | 11.25353 | 9.502391 | 20.12114 | 28.00051 | FCC | 198.1476 | 54.61066 | 594.0043 | 248.8048
48 | 59.73922 | 5.573665 | 1.039158 | 0.8893516 | 32.7586 | FCC | 95.2878 | 38.89035 | 53.08014 | 43.08397
49 | 55.41123 | 6.384231 | 1.341905 | 1.258087 | 35.60455 | FCC | 99.45268 | 37.20299 | 67.81908 | 43.0954
50 | 51.418 | 6.901094 | 1.789905 | 1.752884 | 38.13812 | FCC | 104.1996 | 36.89528 | 80.0203 | 43.24558
51 | 48.26557 | 7.636039 | 2.314167 | 2.646215 | 39.13801 | FCC | 108.4699 | 35.1171875 | 99.36992 | 44.15324
52 | 44.39735 | 8.270604 | 3.020512 | 4.141461 | 40.17008 | FCC | 113.0474 | 34.86022 | 121.3992 | 48.08525
53 | 40.91661 | 8.642278 | 3.951557 | 6.171778 | 40.31778 | FCC | 122.0365 | 33.19531 | 136.6738 | 51.35476
54 | 37.84525 | 9.076333 | 4.839194 | 9.345931 | 38.89329 | FCC | 129.769 | 32.49705 | 161.9357 | 68.72216
55 | 34.08559 | 9.599411 | 6.401294 | 13.8788 | 36.0349 | FCC | 137.8674 | 32.85109 | 334.1642 | 192.7393
56 | 30.17438 | 9.21057 | 7.632859 | 19.94049 | 33.0417 | FCC | 194.0954 | 54.08131 | 505.5825 | 248.8254
57 | 48.80542 | 4.861815 | 1.147577 | 1.197504 | 43.98768 | FCC | 102.4412 | 36.49563 | 38.8977 | 44.16593
58 | 45.86244 | 5.26167 | 1.400159 | 1.775096 | 45.70063 | FCC | 102.4198 | 35.37733 | 47.35746 | 45.0814
59 | 42.95388 | 5.96004 | 1.756347 | 2.650079 | 46.67966 | FCC | 108.2625 | 35.77042 | 69.31268 | 45.90619
60 | 39.9919 | 6.459961 | 2.29458 | 3.714419 | 47.53914 | FCC | 113.0364 | 35.41459 | 83.67771 | 47.72115
61 | 37.18219 | 6.70784 | 3.126851 | 5.911899 | 47.07122 | FCC | 119.5076 | 34.64076 | 101.9385 | 46.3549
62 | 34.19684 | 7.420825 | 4.042669 | 8.668102 | 45.67157 | FCC | 126.2348 | 32.56181 | 119.0678 | 46.94148
63 | 31.85374 | 7.292242 | 5.203961 | 13.13901 | 42.51104 | FCC | 135.8946 | 33.37503 | 165.6846 | 98.40372
64 | 38.51361 | 4.163981 | 1.320214 | 1.626419 | 54.37577 | FCC | 109.8728 | 34.94262 | 2.669659 | 51.68515
65 | 36.40809 | 4.548597 | 1.478933 | 2.493751 | 55.07063 | FCC | 111.1477 | 35.21692 | 19.09722 | 56.29858
66 | 34.63481 | 4.911083 | 1.973784 | 3.655999 | 54.82433 | FCC | 116.1188 | 34.97904 | 42.99306 | 55.75827
67 | 32.54375 | 5.39644 | 2.440272 | 5.431837 | 54.1877 | FCC | 119.6356 | 33.02304 | 71.88798 | 53.11047
68 | 31.58485 | 5.827793 | 3.09787 | 8.142295 | 51.34719 | FCC | 126.689 | 33.9111 | 92.92828 | 52.75164