## Sheet1
Index | Ni | Cr | Mo | Ti | Fe | microstructure | H1_new_pred_KFold_mean | H1_new_pred_KFold_std | C2_new_pred_KFold_mean | C2_new_pred_KFold_std | SHAP_C_Fe | SHAP_C_Cr | SHAP_C_Ni | SHAP_C_Mo | SHAP_C_W | SHAP_C_N | SHAP_C_Nb | SHAP_C_C | SHAP_C_Si | SHAP_C_Mn | SHAP_C_Cu | SHAP_C_Al | SHAP_C_V | SHAP_C_Ta | SHAP_C_Ti | SHAP_C_Co | SHAP_C_Mg | SHAP_C_Y | SHAP_C_Zr | SHAP_C_Hf | SHAP_C_delta_a | SHAP_C_Tm | SHAP_C_sigma_Tm | SHAP_C_Hmix | SHAP_C_sigma_Hmix | SHAP_C_sigma_elec_nega | SHAP_C_VEC | SHAP_C_sigma_VEC | SHAP_C_TestTemperature_C | SHAP_C_ChlorideIonConcentration | SHAP_C_pH | SHAP_C_ScanRate_mVs
0 | 45.45304 | 35.21025 | 4.138939 | 0.8807819 | 14.31699 | FCC | 136.7489 | 26.92932 | 891.6866 | 63.62188 | 90.31326 | 432.569 | 8.942825 | 39.24639 | 0 | 0 | 0 | 0 | 0 | 0 | 0 | 0 | 0 | 0 | -6.200258 | 0 | 0 | 0 | 0 | 0 | 47.6541 | 24.30476 | 140.1122 | 11.93571 | 17.208 | 123.2402 | 12.86627 | 7.212842 | 0 | 0 | 0 | 0
1 | 40.92256 | 36.62015 | 5.876322 | 1.302065 | 15.27891 | FCC | 144.534 | 30.14232 | 897.135 | 63.78067 | 82.07834 | 456.6145 | 11.88763 | 45.74542 | 0 | 0 | 0 | 0 | 0 | 0 | 0 | 0 | 0 | 0 | -8.264652 | 0 | 0 | 0 | 0 | 0 | 41.85424 | 26.59597 | 130.9816 | 9.989976 | 19.8864 | 114.5562 | 10.18844 | 11.57284 | 0 | 0 | 0 | 0
2 | 37.76175 | 36.64322 | 7.80395 | 1.931346 | 15.85974 | FCC | 157.59 | 46.61154 | 894.8766 | 66.08126 | 75.00223 | 489.6047 | 6.957915 | 51.15787 | 0 | 0 | 0 | 0 | 0 | 0 | 0 | 0 | 0 | 0 | -10.72262 | 0 | 0 | 0 | 0 | 0 | 30.43808 | 29.90041 | 122.1627 | 9.027878 | 22.25077 | 108.4635 | 7.379437 | 15.35624 | 0 | 0 | 0 | 0
3 | 34.64032 | 36.11908 | 9.938244 | 2.676908 | 16.62545 | FCC | 190.9769 | 79.70782 | 893.1614 | 69.80655 | 68.87639 | 517.3753 | -2.408936 | 59.94754 | 0 | 0 | 0 | 0 | 0 | 0 | 0 | 0 | 0 | 0 | -11.94778 | 0 | 0 | 0 | 0 | 0 | 13.02429 | 35.02293 | 115.0758 | 8.442967 | 24.15437 | 105.0255 | 3.084782 | 17.42188 | 0 | 0 | 0 | 0
4 | 32.01806 | 34.35963 | 13.07589 | 3.824723 | 16.72169 | FCC | 251.8876 | 130.6559 | 888.9402 | 73.54824 | 64.63649 | 526.5532 | -11.04266 | 74.90176 | 0 | 0 | 0 | 0 | 0 | 0 | 0 | 0 | 0 | 0 | -13.58758 | 0 | 0 | 0 | 0 | 0 | -7.310953 | 40.32447 | 110.9767 | 8.609979 | 27.62316 | 106.261 | 0.1204214 | 17.33056 | 0 | 0 | 0 | 0
5 | 52.9534 | 25.78737 | 3.02023 | 0.6587635 | 17.58023 | FCC | 125.8973 | 27.71376 | 933.0305 | 67.25275 | 90.42414 | 481.6153 | -17.93785 | 36.89364 | 0 | 0 | 0 | 0 | 0 | 0 | 0 | 0 | 0 | 0 | -5.059378 | 0 | 0 | 0 | 0 | 0 | 47.64176 | 26.16756 | 149.1564 | 13.92207 | 9.008774 | 133.1939 | 9.939581 | 13.77903 | 0 | 0 | 0 | 0
6 | 48.96939 | 27.91436 | 3.715177 | 0.8228912 | 18.57818 | FCC | 133.4378 | 27.41637 | 918.611 | 62.92255 | 84.76701 | 471.4304 | -0.6289007 | 39.38401 | 0 | 0 | 0 | 0 | 0 | 0 | 0 | 0 | 0 | 0 | -5.941841 | 0 | 0 | 0 | 0 | 0 | 45.29765 | 26.44387 | 141.5438 | 11.71363 | 12.36306 | 126.4799 | 10.06897 | 12.16375 | 0 | 0 | 0 | 0
7 | 43.89614 | 29.66755 | 5.440386 | 1.387545 | 19.60838 | FCC | 143.1896 | 26.98422 | 917.4341 | 62.44307 | 76.9987 | 494.2942 | 7.013354 | 46.15053 | 0 | 0 | 0 | 0 | 0 | 0 | 0 | 0 | 0 | 0 | -8.225051 | 0 | 0 | 0 | 0 | 0 | 34.37264 | 29.1432 | 130.0371 | 9.451086 | 17.08417 | 118.0565 | 7.729899 | 14.04093 | 0 | 0 | 0 | 0
8 | 40.72231 | 29.9873 | 7.226527 | 1.958863 | 20.105 | FCC | 146.2448 | 28.72448 | 913.051 | 66.17272 | 71.02806 | 516.2527 | 3.289967 | 52.91673 | 0 | 0 | 0 | 0 | 0 | 0 | 0 | 0 | 0 | 0 | -9.391051 | 0 | 0 | 0 | 0 | 0 | 18.55266 | 32.85774 | 120.8059 | 8.721128 | 20.2446 | 112.7312 | 4.791562 | 16.605 | 0 | 0 | 0 | 0
9 | 36.74628 | 29.84803 | 9.683662 | 2.899198 | 20.82283 | FCC | 159.6817 | 38.96029 | 909.5607 | 68.09158 | 66.00952 | 538.4444 | -7.016011 | 67.94577 | 0 | 0 | 0 | 0 | 0 | 0 | 0 | 0 | 0 | 0 | -10.58777 | 0 | 0 | 0 | 0 | 0 | -4.613398 | 39.29425 | 115.2016 | 8.457043 | 25.36282 | 111.1908 | -0.122486 | 18.00591 | 0 | 0 | 0 | 0
10 | 33.80936 | 29.32188 | 11.33506 | 4.474379 | 21.05932 | FCC | 209.4742 | 89.7756 | 905.035 | 70.759 | 63.40652 | 549.0509 | -19.94198 | 85.34446 | 0 | 0 | 0 | 0 | 0 | 0 | 0 | 0 | 0 | 0 | -13.41096 | 0 | 0 | 0 | 0 | 0 | -28.77633 | 44.81399 | 116.0687 | 6.57556 | 31.88306 | 116.011 | -6.002756 | 18.73741 | 0 | 0 | 0 | 0
11 | 30.80309 | 26.75494 | 14.61316 | 6.444317 | 21.38449 | FCC | 341.5202 | 165.7658 | 900.3954 | 74.54422 | 60.69218 | 522.0748 | -30.47483 | 117.5312 | 0 | 0 | 0 | 0 | 0 | 0 | 0 | 0 | 0 | 0 | -16.83199 | 0 | 0 | 0 | 0 | 0 | -51.2908 | 50.90304 | 125.2626 | 4.625791 | 41.92176 | 126.0763 | -10.62467 | 17.42843 | 0 | 0 | 0 | 0
12 | 60.47274 | 17.07053 | 2.127756 | 0.5319993 | 19.79697 | FCC | 110.6898 | 28.91218 | 731.0601 | 96.58497 | 80.98386 | 382.2716 | -36.52035 | 29.03177 | 0 | 0 | 0 | 0 | 0 | 0 | 0 | 0 | 0 | 0 | -3.667753 | 0 | 0 | 0 | 0 | 0 | 32.6923 | 19.4313 | 136.2319 | 8.999058 | 4.260276 | 111.7113 | 2.1905 | 19.75446 | 0 | 0 | 0 | 0
13 | 55.1102 | 19.81964 | 2.952438 | 0.6356905 | 21.48203 | FCC | 118.4972 | 27.54331 | 970.6554 | 72.3019 | 93.63019 | 507.7164 | -26.255 | 45.10337 | 0 | 0 | 0 | 0 | 0 | 0 | 0 | 0 | 0 | 0 | -4.622153 | 0 | 0 | 0 | 0 | 0 | 41.61517 | 28.95563 | 159.631 | 13.26506 | 6.488509 | 138.6626 | 5.615907 | 18.41134 | 0 | 0 | 0 | 0
14 | 49.48555 | 21.10763 | 5.808687 | 1.121817 | 22.47632 | FCC | 134.3269 | 27.24409 | 961.6101 | 73.83555 | 78.44325 | 513.0058 | -1.504361 | 61.97919 | 0 | 0 | 0 | 0 | 0 | 0 | 0 | 0 | 0 | 0 | -5.95515 | 0 | 0 | 0 | 0 | 0 | 25.84889 | 33.61338 | 141.6568 | 11.05881 | 10.09007 | 127.9424 | 5.085885 | 17.02269 | 0 | 0 | 0 | 0
15 | 46.36788 | 23.13428 | 4.638315 | 1.501896 | 24.35763 | FCC | 138.624 | 25.54628 | 969.833 | 72.24556 | 77.31334 | 538.0845 | 3.099499 | 53.65664 | 0 | 0 | 0 | 0 | 0 | 0 | 0 | 0 | 0 | 0 | -7.931817 | 0 | 0 | 0 | 0 | 0 | 22.30458 | 34.49282 | 137.4721 | 9.035692 | 13.00848 | 130.6479 | 3.427909 | 16.08144 | 0 | 0 | 0 | 0
16 | 41.97813 | 24.03624 | 6.326179 | 2.038803 | 25.62064 | FCC | 145.8525 | 26.6569 | 937.7222 | 76.14423 | 68.33401 | 544.3888 | -2.644606 | 62.90061 | 0 | 0 | 0 | 0 | 0 | 0 | 0 | 0 | 0 | 0 | -8.537103 | 0 | 0 | 0 | 0 | 0 | -0.9346347 | 38.64092 | 126.5925 | 7.330118 | 19.81714 | 121.6947 | -1.256209 | 16.90425 | 0 | 0 | 0 | 0
17 | 38.37768 | 24.05215 | 8.241917 | 3.398578 | 25.92968 | FCC | 155.8743 | 29.1504 | 916.8317 | 85.2939 | 63.47481 | 558.115 | -16.70336 | 80.37837 | 0 | 0 | 0 | 0 | 0 | 0 | 0 | 0 | 0 | 0 | -10.17192 | 0 | 0 | 0 | 0 | 0 | -34.01452 | 44.88922 | 123.3954 | 5.157965 | 29.6018 | 123.5739 | -7.770479 | 18.42005 | 0 | 0 | 0 | 0
18 | 34.94839 | 23.85042 | 10.21302 | 4.792287 | 26.19588 | FCC | 180.0244 | 48.49308 | 914.5644 | 85.03782 | 59.4632 | 553.8587 | -30.32289 | 102.6291 | 0 | 0 | 0 | 0 | 0 | 0 | 0 | 0 | 0 | 0 | -10.94556 | 0 | 0 | 0 | 0 | 0 | -55.89569 | 50.68749 | 126.1385 | 3.287125 | 37.77898 | 128.5883 | -13.52827 | 18.9892 | 0 | 0 | 0 | 0
19 | 31.9434 | 22.74622 | 12.21093 | 7.226772 | 25.87267 | FCC | 323.2923 | 143.246 | 904.0029 | 87.38248 | 57.53425 | 533.2881 | -39.48623 | 129.6532 | 0 | 0 | 0 | 0 | 0 | 0 | 0 | 0 | 0 | 0 | -12.56768 | 0 | 0 | 0 | 0 | 0 | -77.72079 | 55.77245 | 134.0925 | 0.06847393 | 47.64439 | 138.8646 | -18.7963 | 17.5614 | 0 | 0 | 0 | 0
20 | 27.80452 | 21.25275 | 15.57085 | 10.73132 | 24.64055 | FCC | 572.6499 | 205.3155 | 890.3492 | 105.1693 | 55.62984 | 486.1872 | -40.85939 | 157.6667 | 0 | 0 | 0 | 0 | 0 | 0 | 0 | 0 | 0 | 0 | -26.17467 | 0 | 0 | 0 | 0 | 0 | -84.62773 | 58.86348 | 149.3965 | -4.483205 | 57.23662 | 149.0191 | -21.44486 | 15.31431 | 0 | 0 | 0 | 0
21 | 59.78605 | 12.94677 | 2.071458 | 0.4970917 | 24.69862 | FCC | 107.9409 | 29.25032 | 342.1792 | 121.011 | 35.92129 | 164.1565 | -5.569003 | 16.11405 | 0 | 0 | 0 | 0 | 0 | 0 | 0 | 0 | 0 | 0 | -2.742455 | 0 | 0 | 0 | 0 | 0 | 17.6159 | 7.490914 | 87.72944 | 0.7066591 | 2.885562 | 61.96976 | 0.3476707 | 13.11871 | 0 | 0 | 0 | 0
22 | 55.25597 | 14.6217 | 2.295734 | 0.7103042 | 27.11629 | FCC | 110.0496 | 29.59843 | 557.9333 | 143.3625 | 53.80287 | 278.5489 | -8.231084 | 26.87793 | 0 | 0 | 0 | 0 | 0 | 0 | 0 | 0 | 0 | 0 | -4.814205 | 0 | 0 | 0 | 0 | 0 | 23.97478 | 15.05172 | 116.1008 | 3.129684 | 5.656646 | 91.46987 | 1.362857 | 13.61649 | 0 | 0 | 0 | 0
23 | 50.35328 | 16.44396 | 3.185006 | 1.037801 | 28.97996 | FCC | 121.0739 | 27.6585 | 893.6517 | 94.45647 | 77.79084 | 463.5416 | -3.030658 | 51.84904 | 0 | 0 | 0 | 0 | 0 | 0 | 0 | 0 | 0 | 0 | -7.022133 | 0 | 0 | 0 | 0 | 0 | 23.53155 | 29.41217 | 153.1836 | 7.280212 | 11.31386 | 133.2371 | 2.260045 | 13.42947 | 0 | 0 | 0 | 0
24 | 46.3486 | 17.80474 | 4.073004 | 1.431003 | 30.34265 | FCC | 131.9462 | 27.74355 | 983.1901 | 78.63098 | 76.41117 | 536.1931 | 2.121536 | 65.90458 | 0 | 0 | 0 | 0 | 0 | 0 | 0 | 0 | 0 | 0 | -7.948947 | 0 | 0 | 0 | 0 | 0 | 6.759043 | 37.41113 | 152.9862 | 7.398391 | 15.66929 | 142.2568 | -0.009858139 | 13.80812 | 0 | 0 | 0 | 0
25 | 42.40093 | 18.23697 | 5.290206 | 2.206608 | 31.86529 | FCC | 146.2279 | 26.87144 | 962.4642 | 75.40047 | 65.83765 | 549.2725 | -5.202604 | 79.08607 | 0 | 0 | 0 | 0 | 0 | 0 | 0 | 0 | 0 | 0 | -9.392882 | 0 | 0 | 0 | 0 | 0 | -24.20815 | 42.73428 | 143.691 | 4.605204 | 23.61543 | 139.8977 | -5.584922 | 14.20266 | 0 | 0 | 0 | 0
26 | 38.63292 | 19.10424 | 7.016579 | 3.544875 | 31.70139 | FCC | 162.1204 | 27.51627 | 927.9677 | 87.98068 | 57.95382 | 555.321 | -22.29432 | 96.11696 | 0 | 0 | 0 | 0 | 0 | 0 | 0 | 0 | 0 | 0 | -9.940071 | 0 | 0 | 0 | 0 | 0 | -57.97797 | 49.04805 | 137.2022 | 1.763828 | 34.34819 | 139.1572 | -13.46288 | 16.07107 | 0 | 0 | 0 | 0
27 | 35.29946 | 19.34137 | 8.48829 | 5.128838 | 31.74204 | FCC | 187.6999 | 38.21412 | 906.7602 | 106.1376 | 52.40485 | 548.6391 | -36.6904 | 115.0635 | 0 | 0 | 0 | 0 | 0 | 0 | 0 | 0 | 0 | 0 | -9.048562 | 0 | 0 | 0 | 0 | 0 | -79.6659 | 54.28755 | 138.7824 | -0.2314711 | 42.73903 | 143.9951 | -19.95427 | 17.19071 | 0 | 0 | 0 | 0
28 | 32.12872 | 18.31664 | 11.05021 | 7.742055 | 30.76238 | FCC | 329.2961 | 129.9433 | 900.9156 | 114.8341 | 49.91965 | 507.9669 | -40.56408 | 145.9238 | 0 | 0 | 0 | 0 | 0 | 0 | 0 | 0 | 0 | 0 | -8.846904 | 0 | 0 | 0 | 0 | 0 | -94.06636 | 58.65628 | 148.8496 | -3.117633 | 51.79475 | 155.0666 | -24.15331 | 14.47765 | 0 | 0 | 0 | 0
29 | 28.51151 | 17.25824 | 12.65461 | 11.84121 | 29.73443 | FCC | 585.0865 | 184.9957 | 873.5397 | 144.9497 | 49.85061 | 474.1934 | -37.30619 | 159.6379 | 0 | 0 | 0 | 0 | 0 | 0 | 0 | 0 | 0 | 0 | -20.31642 | 0 | 0 | 0 | 0 | 0 | -105.1826 | 59.48257 | 162.5892 | -15.54765 | 57.17282 | 162.9893 | -28.76024 | 7.472683 | 0 | 0 | 0 | 0
30 | 57.91933 | 9.60936 | 1.589063 | 0.5044177 | 30.37783 | FCC | 106.7814 | 30.39857 | 168.2762 | 75.32649 | 15.50112 | 76.98465 | 4.983981 | 7.81906 | 0 | 0 | 0 | 0 | 0 | 0 | 0 | 0 | 0 | 0 | -2.464407 | 0 | 0 | 0 | 0 | 0 | 13.25722 | 2.708696 | 61.95597 | -1.03146 | 1.987037 | 38.60171 | -0.06028748 | 11.25358 | 0 | 0 | 0 | 0
31 | 52.92517 | 10.97333 | 2.192065 | 0.7928375 | 33.11659 | FCC | 108.8495 | 29.17937 | 253.7965 | 100.9841 | 19.30688 | 115.6772 | 1.685456 | 14.26095 | 0 | 0 | 0 | 0 | 0 | 0 | 0 | 0 | 0 | 0 | -4.566584 | 0 | 0 | 0 | 0 | 0 | 15.93215 | 5.536838 | 76.85577 | -1.07036 | 3.387166 | 51.75892 | -0.03790703 | 11.51674 | 0 | 0 | 0 | 0
32 | 48.28191 | 12.25967 | 2.949081 | 1.104291 | 35.40505 | FCC | 115.5215 | 28.92099 | 390.2501 | 141.5804 | 27.61992 | 189.0386 | -0.1317514 | 27.91458 | 0 | 0 | 0 | 0 | 0 | 0 | 0 | 0 | 0 | 0 | -7.389845 | 0 | 0 | 0 | 0 | 0 | 14.60816 | 11.47568 | 101.7877 | -0.8696638 | 6.964212 | 75.43831 | 0.003144027 | 10.66303 | 0 | 0 | 0 | 0
33 | 44.21311 | 12.90457 | 3.638681 | 1.665993 | 37.57764 | FCC | 127.3393 | 28.23882 | 508.9606 | 138.9816 | 32.07869 | 255.7146 | -2.177052 | 42.83486 | 0 | 0 | 0 | 0 | 0 | 0 | 0 | 0 | 0 | 0 | -11.13324 | 0 | 0 | 0 | 0 | 0 | 2.327713 | 18.03071 | 116.8241 | -1.416938 | 13.21971 | 95.87796 | -0.9155519 | 8.925201 | 0 | 0 | 0 | 0
34 | 40.34118 | 14.24077 | 4.820092 | 2.506801 | 38.09116 | FCC | 147.1927 | 27.64257 | 741.8427 | 134.1857 | 42.83069 | 394.2308 | -7.086739 | 75.21055 | 0 | 0 | 0 | 0 | 0 | 0 | 0 | 0 | 0 | 0 | -15.19342 | 0 | 0 | 0 | 0 | 0 | -28.44695 | 32.29126 | 142.8826 | -0.5600847 | 27.46903 | 131.5735 | -4.635457 | 8.343486 | 0 | 0 | 0 | 0
35 | 37.73459 | 14.2231 | 6.084503 | 3.622007 | 38.3358 | FCC | 163.9569 | 27.96068 | 760.6633 | 129.6736 | 40.58998 | 412.2324 | -15.75938 | 94.76356 | 0 | 0 | 0 | 0 | 0 | 0 | 0 | 0 | 0 | 0 | -18.10786 | 0 | 0 | 0 | 0 | 0 | -54.68914 | 37.95838 | 147.8444 | -2.761219 | 37.02297 | 141.4555 | -9.15603 | 8.368098 | 0 | 0 | 0 | 0
36 | 34.00712 | 15.01811 | 7.695502 | 5.383991 | 37.89529 | FCC | 202.4519 | 38.58478 | 813.0259 | 112.486 | 38.0538 | 450.5484 | -29.70397 | 119.2385 | 0 | 0 | 0 | 0 | 0 | 0 | 0 | 0 | 0 | 0 | -15.1247 | 0 | 0 | 0 | 0 | 0 | -80.97194 | 47.42168 | 149.8481 | -4.143329 | 46.12456 | 151.9253 | -17.54872 | 10.01594 | 0 | 0 | 0 | 0
37 | 31.37595 | 14.93908 | 8.703755 | 7.932046 | 37.04917 | FCC | 325.4295 | 105.427 | 829.1401 | 140.9182 | 37.88774 | 453.8105 | -34.0768 | 135.5389 | 0 | 0 | 0 | 0 | 0 | 0 | 0 | 0 | 0 | 0 | -10.11226 | 0 | 0 | 0 | 0 | 0 | -96.88147 | 52.45629 | 153.9097 | -7.227666 | 51.14307 | 162.9778 | -24.16367 | 8.131619 | 0 | 0 | 0 | 0
38 | 28.41329 | 13.49101 | 10.74232 | 12.34482 | 35.00856 | FCC | 589.0995 | 148.3643 | 806.7145 | 215.9644 | 40.57117 | 405.7922 | -24.94875 | 150.1754 | 0 | 0 | 0 | 0 | 0 | 0 | 0 | 0 | 0 | 0 | -8.298027 | 0 | 0 | 0 | 0 | 0 | -100.328 | 53.38649 | 166.0629 | -19.27817 | 55.32531 | 172.8355 | -28.64738 | 0.03015976 | 0 | 0 | 0 | 0
39 | 53.11799 | 7.28067 | 1.532428 | 0.4802732 | 37.58864 | FCC | 104.5877 | 30.22715 | 124.3128 | 56.90371 | 9.192955 | 53.61733 | 5.306147 | 6.99293 | 0 | 0 | 0 | 0 | 0 | 0 | 0 | 0 | 0 | 0 | -2.290673 | 0 | 0 | 0 | 0 | 0 | 10.85858 | 1.924733 | 55.08753 | -1.298291 | 2.496364 | 31.08914 | -0.423945 | 9.694249 | 0 | 0 | 0 | 0
40 | 48.68196 | 8.207755 | 1.960066 | 0.6816765 | 40.46854 | FCC | 106.6456 | 30.01513 | 149.0818 | 61.15143 | 8.171211 | 69.20363 | -0.1188022 | 10.20522 | 0 | 0 | 0 | 0 | 0 | 0 | 0 | 0 | 0 | 0 | -3.706539 | 0 | 0 | 0 | 0 | 0 | 12.33206 | 3.083744 | 64.61841 | -1.781764 | 3.085227 | 37.79463 | -1.063232 | 11.06975 | 0 | 0 | 0 | 0
41 | 45.39868 | 8.999094 | 2.232971 | 0.9555911 | 42.41366 | FCC | 111.3563 | 29.2594 | 177.7681 | 65.94166 | 7.611721 | 83.566 | -5.153404 | 12.95361 | 0 | 0 | 0 | 0 | 0 | 0 | 0 | 0 | 0 | 0 | -5.495953 | 0 | 0 | 0 | 0 | 0 | 12.06883 | 4.301518 | 70.15009 | -2.313773 | 3.799712 | 43.68049 | -1.759251 | 11.74254 | 0 | 0 | 0 | 0
42 | 40.97114 | 9.890677 | 3.582962 | 1.504655 | 44.05057 | FCC | 126.0804 | 28.94302 | 255.7849 | 91.43803 | 8.746362 | 120.472 | -12.2257 | 26.35322 | 0 | 0 | 0 | 0 | 0 | 0 | 0 | 0 | 0 | 0 | -9.336122 | 0 | 0 | 0 | 0 | 0 | 6.37776 | 8.145832 | 90.31599 | -3.069265 | 5.698779 | 61.20682 | -2.583618 | 12.33129 | 0 | 0 | 0 | 0
43 | 38.05554 | 10.45017 | 4.057605 | 2.151411 | 45.28527 | FCC | 137.4759 | 29.01484 | 297.1017 | 97.71387 | 8.543251 | 148.8004 | -18.016 | 34.78289 | 0 | 0 | 0 | 0 | 0 | 0 | 0 | 0 | 0 | 0 | -13.50817 | 0 | 0 | 0 | 0 | 0 | -1.573564 | 11.15589 | 99.48769 | -4.036917 | 8.432447 | 74.0277 | -3.813187 | 12.77743 | 0 | 0 | 0 | 0
44 | 35.4334 | 10.88678 | 5.105603 | 3.460058 | 45.11415 | FCC | 158.197 | 29.01444 | 384.8313 | 113.1047 | 11.00835 | 193.7404 | -20.18898 | 53.7557 | 0 | 0 | 0 | 0 | 0 | 0 | 0 | 0 | 0 | 0 | -21.55875 | 0 | 0 | 0 | 0 | 0 | -18.11411 | 16.76871 | 114.3694 | -5.157562 | 16.44582 | 96.80209 | -5.281821 | 12.00739 | 0 | 0 | 0 | 0
45 | 32.09428 | 11.26384 | 6.302047 | 5.363986 | 44.97584 | FCC | 197.4363 | 36.60095 | 499.8953 | 163.9065 | 13.7972 | 254.2355 | -23.56392 | 80.59968 | 0 | 0 | 0 | 0 | 0 | 0 | 0 | 0 | 0 | 0 | -29.94725 | 0 | 0 | 0 | 0 | 0 | -42.23174 | 25.27402 | 132.2926 | -5.609338 | 30.79023 | 125.6101 | -9.048133 | 11.20168 | 0 | 0 | 0 | 0
46 | 30.20552 | 11.61063 | 7.933286 | 8.16404 | 42.08653 | FCC | 328.3338 | 91.67366 | 636.0364 | 193.1866 | 22.1964 | 310.9905 | -23.23499 | 110.7591 | 0 | 0 | 0 | 0 | 0 | 0 | 0 | 0 | 0 | 0 | -23.51246 | 0 | 0 | 0 | 0 | 0 | -71.71239 | 36.6598 | 143.5317 | -6.705373 | 45.2601 | 151.0786 | -15.88666 | 7.086752 | 0 | 0 | 0 | 0
47 | 27.1959 | 11.45538 | 9.058614 | 11.47425 | 40.81585 | FCC | 539.6965 | 134.0966 | 691.9151 | 227.0419 | 26.30488 | 332.844 | -23.08097 | 131.4863 | 0 | 0 | 0 | 0 | 0 | 0 | 0 | 0 | 0 | 0 | -21.54365 | 0 | 0 | 0 | 0 | 0 | -81.88247 | 43.72631 | 154.5266 | -9.846999 | 52.41568 | 170.1638 | -23.32583 | 3.066454 | 0 | 0 | 0 | 0
48 | 47.58367 | 5.223834 | 1.268955 | 0.5515332 | 45.372 | FCC | 103.983 | 30.45813 | 85.32443 | 55.08418 | 4.261081 | 40.44465 | -2.503063 | 6.255244 | 0 | 0 | 0 | 0 | 0 | 0 | 0 | 0 | 0 | 0 | -2.830787 | 0 | 0 | 0 | 0 | 0 | 9.114367 | 1.730262 | 48.99235 | -1.49849 | 3.790683 | 26.3077 | -1.369393 | 8.515402 | 0 | 0 | 0 | 0
49 | 42.64463 | 6.144712 | 1.746868 | 0.6759235 | 48.78787 | FCC | 107.9585 | 29.94609 | 100.7136 | 56.82116 | 1.753836 | 52.83527 | -15.12187 | 9.48022 | 0 | 0 | 0 | 0 | 0 | 0 | 0 | 0 | 0 | 0 | -3.77025 | 0 | 0 | 0 | 0 | 0 | 9.244758 | 2.754799 | 59.63354 | -2.087597 | 4.421868 | 32.22978 | -2.88107 | 10.17014 | 0 | 0 | 0 | 0
50 | 39.7361 | 6.684723 | 1.918285 | 0.924138 | 50.73676 | FCC | 109.073 | 29.85213 | 104.6217 | 55.62594 | 0.1636858 | 60.47048 | -24.52565 | 10.88871 | 0 | 0 | 0 | 0 | 0 | 0 | 0 | 0 | 0 | 0 | -5.426123 | 0 | 0 | 0 | 0 | 0 | 8.886793 | 3.42789 | 63.44282 | -2.655196 | 5.246346 | 36.00762 | -4.113789 | 11.60302 | 0 | 0 | 0 | 0
51 | 36.51396 | 7.125557 | 2.908621 | 1.485765 | 51.9661 | FCC | 122.095 | 29.15567 | 124.8583 | 60.44942 | -0.9428025 | 71.45681 | -34.72226 | 16.67197 | 0 | 0 | 0 | 0 | 0 | 0 | 0 | 0 | 0 | 0 | -8.778421 | 0 | 0 | 0 | 0 | 0 | 4.725931 | 4.726701 | 72.76403 | -3.609149 | 6.331104 | 43.59769 | -5.175951 | 14.08629 | 0 | 0 | 0 | 0
52 | 33.94381 | 7.818356 | 3.480386 | 2.300083 | 52.45736 | FCC | 136.8506 | 27.85528 | 148.3342 | 68.56676 | -1.581537 | 87.24472 | -42.35342 | 21.76442 | 0 | 0 | 0 | 0 | 0 | 0 | 0 | 0 | 0 | 0 | -13.795 | 0 | 0 | 0 | 0 | 0 | -0.7003013 | 6.2993 | 80.04888 | -4.79331 | 7.659926 | 53.43011 | -6.247584 | 16.62999 | 0 | 0 | 0 | 0
53 | 31.9784 | 8.535272 | 4.252333 | 3.381797 | 51.8522 | FCC | 158.0682 | 27.82527 | 195.9925 | 70.66411 | -1.141455 | 112.3709 | -44.9603 | 31.51902 | 0 | 0 | 0 | 0 | 0 | 0 | 0 | 0 | 0 | 0 | -21.08482 | 0 | 0 | 0 | 0 | 0 | -8.213673 | 8.90889 | 92.53483 | -6.000825 | 10.19535 | 69.80336 | -6.951566 | 18.65662 | 0 | 0 | 0 | 0
54 | 29.88165 | 8.790516 | 4.817071 | 5.137999 | 51.37276 | FCC | 188.2213 | 33.99253 | 225.3201 | 78.58395 | -0.5910024 | 129.1601 | -47.73753 | 40.18472 | 0 | 0 | 0 | 0 | 0 | 0 | 0 | 0 | 0 | 0 | -31.14086 | 0 | 0 | 0 | 0 | 0 | -17.83749 | 11.24619 | 98.12595 | -7.404948 | 15.65627 | 84.78297 | -8.153903 | 20.39149 | 0 | 0 | 0 | 0
55 | 27.4464 | 9.097479 | 6.385106 | 7.189541 | 49.88148 | FCC | 274.6961 | 72.17511 | 340.3364 | 138.5403 | 1.731342 | 168.0361 | -38.98908 | 65.18885 | 0 | 0 | 0 | 0 | 0 | 0 | 0 | 0 | 0 | 0 | -39.34849 | 0 | 0 | 0 | 0 | 0 | -33.94124 | 17.79222 | 114.3201 | -6.779962 | 27.96032 | 113.7214 | -9.625395 | 16.47184 | 0 | 0 | 0 | 0
56 | 25.79844 | 8.858468 | 7.658076 | 11.53772 | 46.1473 | FCC | 545.0119 | 119.6214 | 453.1406 | 203.2917 | 9.527935 | 201.046 | -26.49662 | 89.78148 | 0 | 0 | 0 | 0 | 0 | 0 | 0 | 0 | 0 | 0 | -46.59981 | 0 | 0 | 0 | 0 | 0 | -48.0306 | 25.74944 | 124.4779 | -4.443102 | 43.26324 | 146.2351 | -13.74665 | 9.883599 | 0 | 0 | 0 | 0
57 | 36.74923 | 4.459338 | 1.479038 | 0.6031852 | 56.70921 | FCC | 107.8534 | 30.49724 | 37.97731 | 68.59327 | -5.929192 | 44.79264 | -48.91758 | 9.665306 | 0 | 0 | 0 | 0 | 0 | 0 | 0 | 0 | 0 | 0 | -3.953308 | 0 | 0 | 0 | 0 | 0 | 7.286799 | 3.021774 | 60.25853 | -2.008613 | 6.303069 | 29.42644 | -6.14208 | 9.248811 | 0 | 0 | 0 | 0
58 | 34.31338 | 4.536879 | 1.953834 | 0.9586727 | 58.23723 | FCC | 111.6976 | 31.01685 | 37.17897 | 70.78494 | -7.322725 | 46.80265 | -60.83622 | 12.04576 | 0 | 0 | 0 | 0 | 0 | 0 | 0 | 0 | 0 | 0 | -6.323481 | 0 | 0 | 0 | 0 | 0 | 5.676996 | 3.467962 | 63.94733 | -2.760147 | 7.646436 | 32.71235 | -7.200985 | 11.10889 | 0 | 0 | 0 | 0
59 | 31.75357 | 5.278995 | 2.342433 | 1.278886 | 59.34611 | FCC | 118.8025 | 31.28554 | 45.06107 | 76.4838 | -8.311913 | 56.56043 | -72.58189 | 14.22964 | 0 | 0 | 0 | 0 | 0 | 0 | 0 | 0 | 0 | 0 | -8.369487 | 0 | 0 | 0 | 0 | 0 | 3.54881 | 4.279639 | 68.70917 | -3.506141 | 8.270055 | 37.55266 | -8.521924 | 13.23057 | 0 | 0 | 0 | 0
60 | 29.99529 | 5.752837 | 2.914853 | 2.002088 | 59.33493 | FCC | 132.167 | 29.33125 | 55.2854 | 81.43121 | -8.578646 | 66.36679 | -79.98222 | 17.65958 | 0 | 0 | 0 | 0 | 0 | 0 | 0 | 0 | 0 | 0 | -13.14198 | 0 | 0 | 0 | 0 | 0 | -0.3495426 | 5.208539 | 75.33091 | -4.819041 | 9.33112 | 45.27607 | -9.346639 | 16.97416 | 0 | 0 | 0 | 0
61 | 28.72948 | 6.257907 | 3.686193 | 2.932886 | 58.39354 | FCC | 150.3063 | 28.99276 | 85.61823 | 81.77946 | -8.024769 | 76.08774 | -77.53845 | 22.6658 | 0 | 0 | 0 | 0 | 0 | 0 | 0 | 0 | 0 | 0 | -18.72236 | 0 | 0 | 0 | 0 | 0 | -5.244583 | 6.33281 | 81.42457 | -5.982194 | 10.26998 | 54.48025 | -9.193514 | 19.96147 | 0 | 0 | 0 | 0
62 | 27.03294 | 6.626917 | 4.283869 | 4.723905 | 57.33237 | FCC | 183.28 | 33.92274 | 113.1197 | 74.00487 | -7.209436 | 85.24825 | -75.78916 | 28.53726 | 0 | 0 | 0 | 0 | 0 | 0 | 0 | 0 | 0 | 0 | -29.23779 | 0 | 0 | 0 | 0 | 0 | -10.95724 | 7.711066 | 85.55378 | -7.468927 | 13.3874 | 66.80419 | -9.432505 | 23.35929 | 0 | 0 | 0 | 0
63 | 25.46424 | 7.032441 | 5.527365 | 7.143117 | 54.83283 | FCC | 266.8334 | 72.03238 | 183.1659 | 93.88407 | -4.885725 | 104.9086 | -66.84407 | 44.29911 | 0 | 0 | 0 | 0 | 0 | 0 | 0 | 0 | 0 | 0 | -43.22697 | 0 | 0 | 0 | 0 | 0 | -19.53495 | 11.26318 | 98.48081 | -7.99756 | 20.0284 | 90.03574 | -9.998265 | 24.62335 | 0 | 0 | 0 | 0
64 | 27.90815 | 3.571194 | 1.502033 | 0.830902 | 66.18772 | FCC | 112.95 | 33.61459 | -59.84055 | 102.7309 | 2.784962 | -6.422112 | 19.82428 | -1.665294 | 0 | 0 | 0 | 0 | 0 | 0 | 0 | 0 | 0 | 0 | 1.01733 | 0 | 0 | 0 | 0 | 0 | -0.8464828 | -0.6010157 | -9.690508 | 0.3362956 | -1.466465 | -4.475321 | 2.035306 | -1.166987 | 0 | 0 | 0 | 0
65 | 26.49154 | 3.813661 | 1.691522 | 1.148557 | 66.85472 | FCC | 117.9118 | 33.85646 | -57.28501 | 100.5709 | 5.48898 | -13.71291 | 41.27328 | -3.55466 | 0 | 0 | 0 | 0 | 0 | 0 | 0 | 0 | 0 | 0 | 2.770298 | 0 | 0 | 0 | 0 | 0 | -1.533078 | -1.289875 | -19.66808 | 0.9051064 | -3.184463 | -9.820405 | 4.219052 | -2.899987 | 0 | 0 | 0 | 0
66 | 24.91437 | 4.432613 | 2.416459 | 1.94047 | 66.29608 | FCC | 134.9379 | 31.67828 | -26.89418 | 97.06683 | -15.56328 | 52.41996 | -128.9482 | 14.80574 | 0 | 0 | 0 | 0 | 0 | 0 | 0 | 0 | 0 | 0 | -14.01853 | 0 | 0 | 0 | 0 | 0 | 2.17222 | 4.866121 | 69.71986 | -4.510774 | 10.6617 | 39.51623 | -13.0697 | 14.35292 | 0 | 0 | 0 | 0
67 | 24.40198 | 4.818151 | 2.839441 | 2.6159 | 65.32452 | FCC | 149.1909 | 32.88265 | -2.341168 | 97.17629 | -14.58105 | 57.64554 | -122.1762 | 17.02949 | 0 | 0 | 0 | 0 | 0 | 0 | 0 | 0 | 0 | 0 | -18.11637 | 0 | 0 | 0 | 0 | 0 | 0.1682509 | 5.370378 | 72.80444 | -5.518335 | 11.10264 | 45.19277 | -12.55687 | 17.71376 | 0 | 0 | 0 | 0
68 | 23.43996 | 5.076982 | 4.034033 | 4.078709 | 63.37031 | FCC | 181.3481 | 36.29534 | 47.93288 | 81.05509 | -13.88821 | 68.81882 | -116.5205 | 26.58044 | 0 | 0 | 0 | 0 | 0 | 0 | 0 | 0 | 0 | 0 | -28.63779 | 0 | 0 | 0 | 0 | 0 | -3.942067 | 7.179253 | 88.17274 | -7.281283 | 13.03666 | 62.40023 | -12.13331 | 23.88245 | 0 | 0 | 0 | 0