## Sheet1
Index | Ni | Cr | Mo | Ti | Fe | microstructure | H1_new_pred_KFold_mean | H1_new_pred_KFold_std | C2_new_pred_KFold_mean | C2_new_pred_KFold_std | SHAP_H_Fe | SHAP_H_Cr | SHAP_H_Ni | SHAP_H_Mo | SHAP_H_W | SHAP_H_N | SHAP_H_Nb | SHAP_H_C | SHAP_H_Si | SHAP_H_Mn | SHAP_H_Cu | SHAP_H_Al | SHAP_H_V | SHAP_H_Ta | SHAP_H_Ti | SHAP_H_Co | SHAP_H_Mg | SHAP_H_Y | SHAP_H_Zr | SHAP_H_Hf | SHAP_H_delta_a | SHAP_H_Tm | SHAP_H_sigma_Tm | SHAP_H_Hmix | SHAP_H_sigma_Hmix | SHAP_H_sigma_elec_nega | SHAP_H_VEC | SHAP_H_sigma_VEC
0 | 45.45304 | 35.21025 | 4.138939 | 0.8807819 | 14.31699 | FCC | 136.7489 | 26.92932 | 891.6866 | 63.62188 | 0.3844853 | 13.43485 | 1.06068 | 0.5765713 | 0 | 0 | 0 | 0 | 0 | 0 | 0 | 0 | 0 | 0 | -0.3145122 | 0 | 0 | 0 | 0 | 0 | 5.061147 | 0.7823874 | 4.094078 | 1.407398 | 0.3561367 | 2.629161 | 1.390482 | 1.110087
1 | 40.92256 | 36.62015 | 5.876322 | 1.302065 | 15.27891 | FCC | 144.534 | 30.14232 | 897.135 | 63.78067 | 1.483616 | 11.12667 | 3.014082 | 0.9682135 | 0 | 0 | 0 | 0 | 0 | 0 | 0 | 0 | 0 | 0 | -0.4364639 | 0 | 0 | 0 | 0 | 0 | 7.733455 | 0.9574337 | 5.15132 | 1.540423 | 0.7873518 | 3.853505 | 1.882095 | 0.9692485
2 | 37.76175 | 36.64322 | 7.80395 | 1.931346 | 15.85974 | FCC | 157.59 | 46.61154 | 894.8766 | 66.08126 | 2.720455 | 10.89825 | 5.624595 | 1.545274 | 0 | 0 | 0 | 0 | 0 | 0 | 0 | 0 | 0 | 0 | -0.4608302 | 0 | 0 | 0 | 0 | 0 | 11.71213 | 1.319563 | 6.233608 | 2.046016 | 1.256652 | 5.794342 | 2.94598 | 1.501224
3 | 34.64032 | 36.11908 | 9.938244 | 2.676908 | 16.62545 | FCC | 190.9769 | 79.70782 | 893.1614 | 69.80655 | 4.751346 | 14.97344 | 11.16996 | 1.987143 | 0 | 0 | 0 | 0 | 0 | 0 | 0 | 0 | 0 | 0 | 0.08360067 | 0 | 0 | 0 | 0 | 0 | 18.7267 | 2.360849 | 6.783249 | 3.461478 | 1.753325 | 9.581524 | 5.483679 | 3.328904
4 | 32.01806 | 34.35963 | 13.07589 | 3.824723 | 16.72169 | FCC | 251.8876 | 130.6559 | 888.9402 | 73.54824 | 7.546482 | 21.15076 | 21.3193 | 3.142456 | 0 | 0 | 0 | 0 | 0 | 0 | 0 | 0 | 0 | 0 | 2.608466 | 0 | 0 | 0 | 0 | 0 | 33.01739 | 4.770172 | 5.50237 | 6.965615 | 1.734579 | 16.99757 | 10.32582 | 7.813437
5 | 52.9534 | 25.78737 | 3.02023 | 0.6587635 | 17.58023 | FCC | 125.8973 | 27.71376 | 933.0305 | 67.25275 | -0.7326226 | 10.19805 | -0.8269845 | 0.5815729 | 0 | 0 | 0 | 0 | 0 | 0 | 0 | 0 | 0 | 0 | -0.2479852 | 0 | 0 | 0 | 0 | 0 | 2.856361 | 0.4009164 | 3.61248 | 1.058741 | 0.04075478 | 1.30221 | 0.6905925 | 0.9937907
6 | 48.96939 | 27.91436 | 3.715177 | 0.8228912 | 18.57818 | FCC | 133.4378 | 27.41637 | 918.611 | 62.92255 | -0.3193063 | 11.19149 | -0.05757415 | 0.8298212 | 0 | 0 | 0 | 0 | 0 | 0 | 0 | 0 | 0 | 0 | -0.3632918 | 0 | 0 | 0 | 0 | 0 | 4.579066 | 0.5243047 | 4.58016 | 1.304519 | 0.1891988 | 2.211796 | 1.082493 | 1.143111
7 | 43.89614 | 29.66755 | 5.440386 | 1.387545 | 19.60838 | FCC | 143.1896 | 26.98422 | 917.4341 | 62.44307 | 0.65399 | 9.368811 | 1.939239 | 1.347828 | 0 | 0 | 0 | 0 | 0 | 0 | 0 | 0 | 0 | 0 | -0.6429112 | 0 | 0 | 0 | 0 | 0 | 8.535438 | 0.6516799 | 5.926444 | 1.55037 | 0.7485515 | 3.684884 | 1.678174 | 1.111921
8 | 40.72231 | 29.9873 | 7.226527 | 1.958863 | 20.105 | FCC | 146.2448 | 28.72448 | 913.051 | 66.17272 | 1.368009 | 6.245283 | 3.551533 | 1.569703 | 0 | 0 | 0 | 0 | 0 | 0 | 0 | 0 | 0 | 0 | -0.7431715 | 0 | 0 | 0 | 0 | 0 | 11.25836 | 0.633532 | 6.196615 | 1.476285 | 1.2991 | 4.412166 | 2.00026 | 0.8884269
9 | 36.74628 | 29.84803 | 9.683662 | 2.899198 | 20.82283 | FCC | 159.6817 | 38.96029 | 909.5607 | 68.09158 | 2.929515 | 3.672219 | 6.995173 | 1.543671 | 0 | 0 | 0 | 0 | 0 | 0 | 0 | 0 | 0 | 0 | -0.4914865 | 0 | 0 | 0 | 0 | 0 | 16.52763 | 0.8360381 | 6.527634 | 1.666408 | 1.994695 | 6.666633 | 3.048267 | 1.19766
10 | 33.80936 | 29.32188 | 11.33506 | 4.474379 | 21.05932 | FCC | 209.4742 | 89.7756 | 905.035 | 70.759 | 6.127254 | 5.614854 | 14.44834 | 1.221149 | 0 | 0 | 0 | 0 | 0 | 0 | 0 | 0 | 0 | 0 | 2.753908 | 0 | 0 | 0 | 0 | 0 | 29.12998 | 2.189854 | 4.907874 | 4.372447 | 2.926252 | 13.05481 | 6.464078 | 4.361913
11 | 30.80309 | 26.75494 | 14.61316 | 6.444317 | 21.38449 | FCC | 341.5202 | 165.7658 | 900.3954 | 74.54422 | 9.242946 | 4.15443 | 35.08701 | 5.73456 | 0 | 0 | 0 | 0 | 0 | 0 | 0 | 0 | 0 | 0 | 18.58614 | 0 | 0 | 0 | 0 | 0 | 67.98574 | 6.409538 | -0.8454327 | 15.57593 | 2.233464 | 33.20557 | 15.76743 | 15.56213
12 | 60.47274 | 17.07053 | 2.127756 | 0.5319993 | 19.79697 | FCC | 110.6898 | 28.91218 | 731.0601 | 96.58497 | -0.7202442 | 3.996072 | -0.6141341 | 0.2527331 | 0 | 0 | 0 | 0 | 0 | 0 | 0 | 0 | 0 | 0 | -0.1049135 | 0 | 0 | 0 | 0 | 0 | 0.498503 | 0.1087949 | 1.520861 | 0.3593607 | -0.04380749 | 0.02008432 | 0.1244131 | 0.3257191
13 | 55.1102 | 19.81964 | 2.952438 | 0.6356905 | 21.48203 | FCC | 118.4972 | 27.54331 | 970.6554 | 72.3019 | -0.7556012 | 6.246649 | -0.7818288 | 0.6220931 | 0 | 0 | 0 | 0 | 0 | 0 | 0 | 0 | 0 | 0 | -0.1941309 | 0 | 0 | 0 | 0 | 0 | 1.837444 | 0.204315 | 3.018864 | 0.6710545 | -0.03561585 | 0.7612832 | 0.3720362 | 0.6626347
14 | 49.48555 | 21.10763 | 5.808687 | 1.121817 | 22.47632 | FCC | 134.3269 | 27.24409 | 961.6101 | 73.83555 | -0.1112231 | 6.783512 | -0.2350035 | 1.993988 | 0 | 0 | 0 | 0 | 0 | 0 | 0 | 0 | 0 | 0 | -0.5711866 | 0 | 0 | 0 | 0 | 0 | 7.105573 | 0.3823596 | 6.360778 | 1.176148 | 0.3694436 | 3.091956 | 1.039473 | 1.171456
15 | 46.36788 | 23.13428 | 4.638315 | 1.501896 | 24.35763 | FCC | 138.624 | 25.54628 | 969.833 | 72.24556 | 0.3448528 | 7.350096 | 0.9097537 | 1.162624 | 0 | 0 | 0 | 0 | 0 | 0 | 0 | 0 | 0 | 0 | -0.7660496 | 0 | 0 | 0 | 0 | 0 | 8.533509 | 0.3840216 | 5.842489 | 1.481312 | 0.7616663 | 3.37426 | 1.416665 | 1.311801
16 | 41.97813 | 24.03624 | 6.326179 | 2.038803 | 25.62064 | FCC | 145.8525 | 26.6569 | 937.7222 | 76.14423 | 1.079484 | 5.302164 | 3.255024 | 1.409319 | 0 | 0 | 0 | 0 | 0 | 0 | 0 | 0 | 0 | 0 | -0.9779422 | 0 | 0 | 0 | 0 | 0 | 12.48453 | 0.4154167 | 6.552673 | 1.50188 | 1.491612 | 4.55735 | 1.962888 | 1.241812
17 | 38.37768 | 24.05215 | 8.241917 | 3.398578 | 25.92968 | FCC | 155.8743 | 29.1504 | 916.8317 | 85.2939 | 2.802938 | 0.2061507 | 6.483045 | 0.5393078 | 0 | 0 | 0 | 0 | 0 | 0 | 0 | 0 | 0 | 0 | -0.8840192 | 0 | 0 | 0 | 0 | 0 | 20.33444 | 0.4179466 | 6.528569 | 1.634899 | 3.157484 | 6.618691 | 2.846222 | 1.133925
18 | 34.94839 | 23.85042 | 10.21302 | 4.792287 | 26.19588 | FCC | 180.0244 | 48.49308 | 914.5644 | 85.03782 | 5.058581 | -6.143701 | 12.04549 | -0.6511236 | 0 | 0 | 0 | 0 | 0 | 0 | 0 | 0 | 0 | 0 | 1.615203 | 0 | 0 | 0 | 0 | 0 | 30.80073 | 0.6857824 | 5.721764 | 2.804979 | 4.187918 | 11.39807 | 4.91541 | 1.977428
19 | 31.9434 | 22.74622 | 12.21093 | 7.226772 | 25.87267 | FCC | 323.2923 | 143.246 | 904.0029 | 87.38248 | 9.310571 | -10.26019 | 32.87757 | -2.302698 | 0 | 0 | 0 | 0 | 0 | 0 | 0 | 0 | 0 | 0 | 22.8728 | 0 | 0 | 0 | 0 | 0 | 78.06494 | 3.356532 | -4.454267 | 20.12651 | 5.939678 | 32.40508 | 15.12747 | 13.0274
20 | 27.80452 | 21.25275 | 15.57085 | 10.73132 | 24.64055 | FCC | 572.6499 | 205.3155 | 890.3492 | 105.1693 | 8.027104 | 5.593005 | 74.09648 | 1.458975 | 0 | 0 | 0 | 0 | 0 | 0 | 0 | 0 | 0 | 0 | 67.80628 | 0 | 0 | 0 | 0 | 0 | 145.5147 | 10.01929 | -20.54946 | 54.7685 | 8.071257 | 59.46854 | 31.14868 | 25.7228
21 | 59.78605 | 12.94677 | 2.071458 | 0.4970917 | 24.69862 | FCC | 107.9409 | 29.25032 | 342.1792 | 121.011 | -0.1608227 | 0.5564468 | -0.1144563 | 0.04134333 | 0 | 0 | 0 | 0 | 0 | 0 | 0 | 0 | 0 | 0 | -0.02312813 | 0 | 0 | 0 | 0 | 0 | 0.03967619 | 0.01218883 | 0.2253458 | 0.05461072 | -0.004691277 | -0.03605194 | 0.01928833 | 0.05137562
22 | 55.25597 | 14.6217 | 2.295734 | 0.7103042 | 27.11629 | FCC | 110.0496 | 29.59843 | 557.9333 | 143.3625 | -0.4788358 | 2.34932 | -0.3763351 | 0.2370029 | 0 | 0 | 0 | 0 | 0 | 0 | 0 | 0 | 0 | 0 | -0.1297135 | 0 | 0 | 0 | 0 | 0 | 0.8431732 | 0.05230363 | 1.415193 | 0.3166261 | -0.01419503 | 0.1844539 | 0.1623111 | 0.3240332
23 | 50.35328 | 16.44396 | 3.185006 | 1.037801 | 28.97996 | FCC | 121.0739 | 27.6585 | 893.6517 | 94.45647 | -0.4662249 | 4.685749 | -0.3008938 | 0.7849198 | 0 | 0 | 0 | 0 | 0 | 0 | 0 | 0 | 0 | 0 | -0.3894838 | 0 | 0 | 0 | 0 | 0 | 3.757527 | 0.1506695 | 3.840869 | 0.8194395 | 0.1247708 | 1.403382 | 0.5871359 | 0.8173867
24 | 46.3486 | 17.80474 | 4.073004 | 1.431003 | 30.34265 | FCC | 131.9462 | 27.74355 | 983.1901 | 78.63098 | -0.004711722 | 5.370935 | 0.7917622 | 1.100466 | 0 | 0 | 0 | 0 | 0 | 0 | 0 | 0 | 0 | 0 | -0.6806688 | 0 | 0 | 0 | 0 | 0 | 7.345314 | 0.2334045 | 5.338211 | 1.202125 | 0.5630545 | 2.789771 | 1.106995 | 1.110882
25 | 42.40093 | 18.23697 | 5.290206 | 2.206608 | 31.86529 | FCC | 146.2279 | 26.87144 | 962.4642 | 75.40047 | 0.8737895 | 4.739881 | 3.181006 | 1.088984 | 0 | 0 | 0 | 0 | 0 | 0 | 0 | 0 | 0 | 0 | -1.125236 | 0 | 0 | 0 | 0 | 0 | 13.56698 | 0.316036 | 6.568291 | 1.572894 | 1.729013 | 4.666173 | 1.821301 | 1.376265
26 | 38.63292 | 19.10424 | 7.016579 | 3.544875 | 31.70139 | FCC | 162.1204 | 27.51627 | 927.9677 | 87.98068 | 2.449969 | 1.621342 | 6.5699 | -0.2734544 | 0 | 0 | 0 | 0 | 0 | 0 | 0 | 0 | 0 | 0 | -1.157375 | 0 | 0 | 0 | 0 | 0 | 22.26676 | 0.3517236 | 6.393977 | 2.035963 | 3.746784 | 6.784254 | 2.761066 | 1.475731
27 | 35.29946 | 19.34137 | 8.48829 | 5.128838 | 31.74204 | FCC | 187.6999 | 38.21412 | 906.7602 | 106.1376 | 5.060718 | -5.109247 | 12.86122 | -3.397354 | 0 | 0 | 0 | 0 | 0 | 0 | 0 | 0 | 0 | 0 | 0.8914065 | 0 | 0 | 0 | 0 | 0 | 36.85107 | 0.280286 | 5.193894 | 4.313962 | 6.761194 | 11.58401 | 5.186963 | 1.932574
28 | 32.12872 | 18.31664 | 11.05021 | 7.742055 | 30.76238 | FCC | 329.2961 | 129.9433 | 900.9156 | 114.8341 | 8.485046 | -9.581409 | 35.48693 | -7.324945 | 0 | 0 | 0 | 0 | 0 | 0 | 0 | 0 | 0 | 0 | 20.35274 | 0 | 0 | 0 | 0 | 0 | 86.12423 | 1.740238 | -2.770832 | 23.0042 | 8.633508 | 32.2074 | 14.94817 | 9.574542
29 | 28.51151 | 17.25824 | 12.65461 | 11.84121 | 29.73443 | FCC | 585.0865 | 184.9957 | 873.5397 | 144.9497 | 6.852745 | 22.58391 | 75.80834 | -3.330329 | 0 | 0 | 0 | 0 | 0 | 0 | 0 | 0 | 0 | 0 | 76.64868 | 0 | 0 | 0 | 0 | 0 | 147.9021 | 9.663531 | -23.05698 | 56.02229 | 14.73389 | 55.33254 | 26.88749 | 17.06393
30 | 57.91933 | 9.60936 | 1.589063 | 0.5044177 | 30.37783 | FCC | 106.7814 | 30.39857 | 168.2762 | 75.32649 | -1.703285 | 3.224342 | -1.179199 | -0.2632152 | 0 | 0 | 0 | 0 | 0 | 0 | 0 | 0 | 0 | 0 | -0.2773032 | 0 | 0 | 0 | 0 | 0 | -0.760006 | 0.04596873 | -0.3424822 | 0.284227 | 0.3501898 | -1.421895 | 0.1573359 | 0.4325328
31 | 52.92517 | 10.97333 | 2.192065 | 0.7928375 | 33.11659 | FCC | 108.8495 | 29.17937 | 253.7965 | 100.9841 | -0.40106 | 0.9784093 | -0.1955905 | 0.1414929 | 0 | 0 | 0 | 0 | 0 | 0 | 0 | 0 | 0 | 0 | -0.1246292 | 0 | 0 | 0 | 0 | 0 | 0.7942712 | 0.01267833 | 1.0006 | 0.2220448 | 0.00470023 | 0.06634893 | 0.1320098 | 0.2682376
32 | 48.28191 | 12.25967 | 2.949081 | 1.104291 | 35.40505 | FCC | 115.5215 | 28.92099 | 390.2501 | 141.5804 | -0.240259 | 1.652648 | 0.05997061 | 0.4197288 | 0 | 0 | 0 | 0 | 0 | 0 | 0 | 0 | 0 | 0 | -0.269336 | 0 | 0 | 0 | 0 | 0 | 2.736418 | 0.04365091 | 2.335742 | 0.4540068 | 0.11324 | 0.8192714 | 0.3615193 | 0.4689193
33 | 44.21311 | 12.90457 | 3.638681 | 1.665993 | 37.57764 | FCC | 127.3393 | 28.23882 | 508.9606 | 138.9816 | 0.1155704 | 2.697816 | 1.388514 | 0.7384384 | 0 | 0 | 0 | 0 | 0 | 0 | 0 | 0 | 0 | 0 | -0.6693205 | 0 | 0 | 0 | 0 | 0 | 7.624364 | 0.123181 | 4.411419 | 0.9776344 | 0.7286744 | 2.443889 | 0.9521483 | 0.8122399
34 | 40.34118 | 14.24077 | 4.820092 | 2.506801 | 38.09116 | FCC | 147.1927 | 27.64257 | 741.8427 | 134.1857 | 0.8432981 | 3.48457 | 4.414902 | 0.6598853 | 0 | 0 | 0 | 0 | 0 | 0 | 0 | 0 | 0 | 0 | -1.158486 | 0 | 0 | 0 | 0 | 0 | 15.08223 | 0.2781094 | 6.005407 | 1.552453 | 2.168529 | 4.801848 | 1.814412 | 1.133618
35 | 37.73459 | 14.2231 | 6.084503 | 3.622007 | 38.3358 | FCC | 163.9569 | 27.96068 | 760.6633 | 129.6736 | 1.776711 | 2.800166 | 7.846061 | -0.5892612 | 0 | 0 | 0 | 0 | 0 | 0 | 0 | 0 | 0 | 0 | -1.328147 | 0 | 0 | 0 | 0 | 0 | 24.31096 | 0.4470069 | 6.526803 | 2.163023 | 4.297474 | 7.240815 | 2.718155 | 1.500159
36 | 34.00712 | 15.01811 | 7.695502 | 5.383991 | 37.89529 | FCC | 202.4519 | 38.58478 | 813.0259 | 112.486 | 3.863512 | -0.2405856 | 16.20439 | -4.122567 | 0 | 0 | 0 | 0 | 0 | 0 | 0 | 0 | 0 | 0 | -0.1229889 | 0 | 0 | 0 | 0 | 0 | 41.60162 | 0.4704024 | 6.149474 | 5.083529 | 7.629643 | 12.77047 | 5.607024 | 2.165461
37 | 31.37595 | 14.93908 | 8.703755 | 7.932046 | 37.04917 | FCC | 325.4295 | 105.427 | 829.1401 | 140.9182 | 6.659072 | 3.535262 | 37.98996 | -8.616144 | 0 | 0 | 0 | 0 | 0 | 0 | 0 | 0 | 0 | 0 | 13.27025 | 0 | 0 | 0 | 0 | 0 | 85.63507 | 1.867201 | -0.2029925 | 20.07913 | 11.74748 | 28.44671 | 13.61957 | 6.017072
38 | 28.41329 | 13.49101 | 10.74232 | 12.34482 | 35.00856 | FCC | 589.0995 | 148.3643 | 806.7145 | 215.9644 | 3.004861 | 23.83568 | 80.56617 | -3.093365 | 0 | 0 | 0 | 0 | 0 | 0 | 0 | 0 | 0 | 0 | 80.32917 | 0 | 0 | 0 | 0 | 0 | 147.8554 | 8.972194 | -23.43 | 52.39012 | 19.99157 | 51.65469 | 23.6506 | 13.41672
39 | 53.11799 | 7.28067 | 1.532428 | 0.4802732 | 37.58864 | FCC | 104.5877 | 30.22715 | 124.3128 | 56.90371 | -0.17261 | 0.1803323 | -0.1278168 | -0.09062072 | 0 | 0 | 0 | 0 | 0 | 0 | 0 | 0 | 0 | 0 | -0.03022545 | 0 | 0 | 0 | 0 | 0 | -0.1442467 | -0.001453119 | -0.2368534 | 0.03026401 | 0.05563354 | -0.19402 | 0.04505849 | 0.05326467
40 | 48.68196 | 8.207755 | 1.960066 | 0.6816765 | 40.46854 | FCC | 106.6456 | 30.01513 | 149.0818 | 61.15143 | 0.03385347 | -0.04709949 | -0.0006053651 | 0.0006118652 | 0 | 0 | 0 | 0 | 0 | 0 | 0 | 0 | 0 | 0 | 0.01242813 | 0 | 0 | 0 | 0 | 0 | -0.07151842 | 0.0003351716 | -0.05663559 | -0.01897673 | -0.004091006 | 0.0073999 | -0.02075226 | -0.02729434
41 | 45.39868 | 8.999094 | 2.232971 | 0.9555911 | 42.41366 | FCC | 111.3563 | 29.2594 | 177.7681 | 65.94166 | -0.1429324 | 0.5795397 | 0.3135753 | 0.06932998 | 0 | 0 | 0 | 0 | 0 | 0 | 0 | 0 | 0 | 0 | -0.1619611 | 0 | 0 | 0 | 0 | 0 | 1.660677 | -0.002223835 | 1.069782 | 0.2528254 | 0.1157323 | 0.2923452 | 0.2782521 | 0.2845791
42 | 40.97114 | 9.890677 | 3.582962 | 1.504655 | 44.05057 | FCC | 126.0804 | 28.94302 | 255.7849 | 91.43803 | 0.03291861 | 1.512848 | 2.181083 | 0.7005206 | 0 | 0 | 0 | 0 | 0 | 0 | 0 | 0 | 0 | 0 | -0.5384112 | 0 | 0 | 0 | 0 | 0 | 6.8611 | 0.08110988 | 3.904821 | 0.7161145 | 0.5293916 | 2.077786 | 0.8687412 | 0.5930881
43 | 38.05554 | 10.45017 | 4.057605 | 2.151411 | 45.28527 | FCC | 137.4759 | 29.01484 | 297.1017 | 97.71387 | 0.2557664 | 2.020375 | 4.886049 | 0.592847 | 0 | 0 | 0 | 0 | 0 | 0 | 0 | 0 | 0 | 0 | -0.907329 | 0 | 0 | 0 | 0 | 0 | 12.44978 | 0.1707301 | 5.217785 | 1.131833 | 1.554863 | 3.635765 | 1.500402 | 0.7970469
44 | 35.4334 | 10.88678 | 5.105603 | 3.460058 | 45.11415 | FCC | 158.197 | 29.01444 | 384.8313 | 113.1047 | 0.7303693 | 1.84444 | 8.988383 | -0.6402773 | 0 | 0 | 0 | 0 | 0 | 0 | 0 | 0 | 0 | 0 | -1.182567 | 0 | 0 | 0 | 0 | 0 | 22.1615 | 0.3738584 | 5.782597 | 1.680197 | 4.026121 | 6.004268 | 2.392843 | 1.132479
45 | 32.09428 | 11.26384 | 6.302047 | 5.363986 | 44.97584 | FCC | 197.4363 | 36.60095 | 499.8953 | 163.9065 | 1.515253 | 2.124567 | 17.84691 | -3.510206 | 0 | 0 | 0 | 0 | 0 | 0 | 0 | 0 | 0 | 0 | -0.7668878 | 0 | 0 | 0 | 0 | 0 | 39.05953 | 0.6851234 | 5.818258 | 3.744909 | 7.65758 | 10.75552 | 4.740082 | 1.971612
46 | 30.20552 | 11.61063 | 7.933286 | 8.16404 | 42.08653 | FCC | 328.3338 | 91.67366 | 636.0364 | 193.1866 | 3.867085 | 7.423926 | 42.35173 | -6.63067 | 0 | 0 | 0 | 0 | 0 | 0 | 0 | 0 | 0 | 0 | 10.72239 | 0 | 0 | 0 | 0 | 0 | 83.3383 | 2.221308 | 2.984703 | 16.35314 | 12.20261 | 27.38853 | 12.54131 | 5.081796
47 | 27.1959 | 11.45538 | 9.058614 | 11.47425 | 40.81585 | FCC | 539.6965 | 134.0966 | 691.9151 | 227.0419 | 1.854649 | 19.53327 | 84.36398 | -3.725376 | 0 | 0 | 0 | 0 | 0 | 0 | 0 | 0 | 0 | 0 | 65.73786 | 0 | 0 | 0 | 0 | 0 | 141.146 | 7.368595 | -17.12014 | 42.51742 | 18.96817 | 45.55233 | 20.51633 | 10.16242
48 | 47.58367 | 5.223834 | 1.268955 | 0.5515332 | 45.372 | FCC | 103.983 | 30.45813 | 85.32443 | 55.08418 | -0.01735675 | -0.01448685 | 0.01101413 | -0.03206571 | 0 | 0 | 0 | 0 | 0 | 0 | 0 | 0 | 0 | 0 | -0.004095249 | 0 | 0 | 0 | 0 | 0 | -0.03716738 | -0.001351243 | -0.1032041 | 0.0031708 | 0.02173782 | -0.04714004 | 0.01599575 | 0.006714283
49 | 42.64463 | 6.144712 | 1.746868 | 0.6759235 | 48.78787 | FCC | 107.9585 | 29.94609 | 100.7136 | 56.82116 | -0.04381768 | -0.0417051 | 0.5174722 | -0.1721145 | 0 | 0 | 0 | 0 | 0 | 0 | 0 | 0 | 0 | 0 | -0.05334052 | 0 | 0 | 0 | 0 | 0 | 0.5380651 | -0.01036716 | -0.09769778 | 0.08944007 | 0.1180445 | -0.07756854 | 0.2168577 | 0.1174626
50 | 39.7361 | 6.684723 | 1.918285 | 0.924138 | 50.73676 | FCC | 109.073 | 29.85213 | 104.6217 | 55.62594 | -0.001750255 | 0.05344144 | 0.7379548 | -0.1162847 | 0 | 0 | 0 | 0 | 0 | 0 | 0 | 0 | 0 | 0 | -0.0694051 | 0 | 0 | 0 | 0 | 0 | 1.024687 | -0.007065659 | 0.2190357 | 0.1096356 | 0.1676013 | 0.09758418 | 0.2253254 | 0.1135238
51 | 36.51396 | 7.125557 | 2.908621 | 1.485765 | 51.9661 | FCC | 122.095 | 29.15567 | 124.8583 | 60.44942 | -0.00848297 | 0.3230167 | 3.259749 | 0.04757104 | 0 | 0 | 0 | 0 | 0 | 0 | 0 | 0 | 0 | 0 | -0.3688825 | 0 | 0 | 0 | 0 | 0 | 6.018848 | 0.02353958 | 2.330175 | 0.488328 | 0.7232897 | 1.347991 | 0.7925047 | 0.3519498
52 | 33.94381 | 7.818356 | 3.480386 | 2.300083 | 52.45736 | FCC | 136.8506 | 27.85528 | 148.3342 | 68.56676 | -0.07834071 | 0.6450307 | 6.551808 | -0.1996671 | 0 | 0 | 0 | 0 | 0 | 0 | 0 | 0 | 0 | 0 | -0.7113725 | 0 | 0 | 0 | 0 | 0 | 12.08523 | 0.1046636 | 3.678417 | 0.8975818 | 1.898358 | 2.812381 | 1.430831 | 0.5544738
53 | 31.9784 | 8.535272 | 4.252333 | 3.381797 | 51.8522 | FCC | 158.0682 | 27.82527 | 195.9925 | 70.66411 | -0.1112419 | 0.8958381 | 11.73526 | -1.000606 | 0 | 0 | 0 | 0 | 0 | 0 | 0 | 0 | 0 | 0 | -0.9699662 | 0 | 0 | 0 | 0 | 0 | 21.80473 | 0.2992024 | 4.956534 | 1.494624 | 4.170616 | 5.200459 | 2.42387 | 0.8436982
54 | 29.88165 | 8.790516 | 4.817071 | 5.137999 | 51.37276 | FCC | 188.2213 | 33.99253 | 225.3201 | 78.58395 | -0.09018367 | 0.9864841 | 18.96822 | -3.428397 | 0 | 0 | 0 | 0 | 0 | 0 | 0 | 0 | 0 | 0 | -0.4610098 | 0 | 0 | 0 | 0 | 0 | 35.63063 | 0.5631781 | 4.257226 | 2.843866 | 8.086444 | 7.868496 | 4.002943 | 1.457867
55 | 27.4464 | 9.097479 | 6.385106 | 7.189541 | 49.88148 | FCC | 274.6961 | 72.17511 | 340.3364 | 138.5403 | 0.32253 | 3.165119 | 41.04947 | -5.299887 | 0 | 0 | 0 | 0 | 0 | 0 | 0 | 0 | 0 | 0 | 4.291982 | 0 | 0 | 0 | 0 | 0 | 64.51352 | 1.440403 | 5.511854 | 9.130528 | 11.33251 | 18.47373 | 9.110934 | 2.73682
56 | 25.79844 | 8.858468 | 7.658076 | 11.53772 | 46.1473 | FCC | 545.0119 | 119.6214 | 453.1406 | 203.2917 | 0.09607263 | 15.04544 | 94.0012 | -6.89072 | 0 | 0 | 0 | 0 | 0 | 0 | 0 | 0 | 0 | 0 | 65.07713 | 0 | 0 | 0 | 0 | 0 | 147.0584 | 6.579976 | -16.43167 | 42.85928 | 22.63408 | 38.65915 | 19.54376 | 10.67498
57 | 36.74923 | 4.459338 | 1.479038 | 0.6031852 | 56.70921 | FCC | 107.8534 | 30.49724 | 37.97731 | 68.59327 | 0.1735517 | -0.2702603 | 2.084513 | -0.4220184 | 0 | 0 | 0 | 0 | 0 | 0 | 0 | 0 | 0 | 0 | -0.006420361 | 0 | 0 | 0 | 0 | 0 | 0.4306685 | -0.01140605 | -0.9063035 | 0.04517001 | 0.2437369 | -0.2049874 | 0.38252 | 0.02906842
58 | 34.31338 | 4.536879 | 1.953834 | 0.9586727 | 58.23723 | FCC | 111.6976 | 31.01685 | 37.17897 | 70.78494 | 0.07739948 | -0.2639264 | 2.381645 | -0.3359612 | 0 | 0 | 0 | 0 | 0 | 0 | 0 | 0 | 0 | 0 | -0.04953517 | 0 | 0 | 0 | 0 | 0 | 1.75622 | -0.007426446 | -0.07087091 | 0.09797111 | 0.3868635 | 0.133474 | 0.3872485 | 0.06046452
59 | 31.75357 | 5.278995 | 2.342433 | 1.278886 | 59.34611 | FCC | 118.8025 | 31.28554 | 45.06107 | 76.4838 | -0.02203099 | -0.2580422 | 5.127094 | -0.4606151 | 0 | 0 | 0 | 0 | 0 | 0 | 0 | 0 | 0 | 0 | -0.169021 | 0 | 0 | 0 | 0 | 0 | 4.827047 | 0.009253544 | 0.8578141 | 0.2764679 | 0.8080433 | 0.7315606 | 0.8193451 | 0.1512345
60 | 29.99529 | 5.752837 | 2.914853 | 2.002088 | 59.33493 | FCC | 132.167 | 29.33125 | 55.2854 | 81.43121 | -0.3126679 | -0.1285104 | 8.065984 | -0.5512967 | 0 | 0 | 0 | 0 | 0 | 0 | 0 | 0 | 0 | 0 | -0.4044776 | 0 | 0 | 0 | 0 | 0 | 9.941498 | 0.06123125 | 2.301948 | 0.579358 | 1.723392 | 1.839888 | 1.299689 | 0.2978388
61 | 28.72948 | 6.257907 | 3.686193 | 2.932886 | 58.39354 | FCC | 150.3063 | 28.99276 | 85.61823 | 81.77946 | -0.6676447 | 0.0002380046 | 12.86327 | -0.994142 | 0 | 0 | 0 | 0 | 0 | 0 | 0 | 0 | 0 | 0 | -0.6875567 | 0 | 0 | 0 | 0 | 0 | 17.96982 | 0.1950218 | 3.836361 | 1.042075 | 3.311995 | 3.696327 | 2.101612 | 0.5031362
62 | 27.03294 | 6.626917 | 4.283869 | 4.723905 | 57.33237 | FCC | 183.28 | 33.92274 | 113.1197 | 74.00487 | -1.016687 | -0.1171786 | 21.65646 | -3.016499 | 0 | 0 | 0 | 0 | 0 | 0 | 0 | 0 | 0 | 0 | -0.2816187 | 0 | 0 | 0 | 0 | 0 | 32.67831 | 0.4461947 | 4.028968 | 2.202972 | 7.12292 | 6.302894 | 3.609276 | 1.002578
63 | 25.46424 | 7.032441 | 5.527365 | 7.143117 | 54.83283 | FCC | 266.8334 | 72.03238 | 183.1659 | 93.88407 | -0.7586918 | 0.9515449 | 45.24918 | -5.636888 | 0 | 0 | 0 | 0 | 0 | 0 | 0 | 0 | 0 | 0 | 6.300085 | 0 | 0 | 0 | 0 | 0 | 63.63275 | 1.356172 | 3.905378 | 8.745675 | 12.20209 | 15.04371 | 8.261726 | 2.335529
64 | 27.90815 | 3.571194 | 1.502033 | 0.830902 | 66.18772 | FCC | 112.95 | 33.61459 | -59.84055 | 102.7309 | 0.1617758 | -0.3102303 | 5.127433 | -0.5210649 | 0 | 0 | 0 | 0 | 0 | 0 | 0 | 0 | 0 | 0 | 0.05253384 | 0 | 0 | 0 | 0 | 0 | 1.216262 | 0.006729638 | -0.837219 | 0.02890903 | 0.4575103 | -0.02707814 | 0.5152422 | -0.02574144
65 | 26.49154 | 3.813661 | 1.691522 | 1.148557 | 66.85472 | FCC | 117.9118 | 33.85646 | -57.28501 | 100.5709 | 0.06409304 | -0.5155162 | 8.578361 | -0.8180683 | 0 | 0 | 0 | 0 | 0 | 0 | 0 | 0 | 0 | 0 | 0.07295194 | 0 | 0 | 0 | 0 | 0 | 3.263964 | 0.02440263 | -0.8247139 | 0.09351408 | 1.0005 | 0.1479213 | 0.8368134 | -0.02441887
66 | 24.91437 | 4.432613 | 2.416459 | 1.94047 | 66.29608 | FCC | 134.9379 | 31.67828 | -26.89418 | 97.06683 | -0.3521552 | -0.6677579 | 13.5026 | -1.187313 | 0 | 0 | 0 | 0 | 0 | 0 | 0 | 0 | 0 | 0 | -0.1301998 | 0 | 0 | 0 | 0 | 0 | 10.23108 | 0.07903521 | 0.874311 | 0.4227372 | 2.162316 | 1.203861 | 1.501966 | 0.1142283
67 | 24.40198 | 4.818151 | 2.839441 | 2.6159 | 65.32452 | FCC | 149.1909 | 32.88265 | -2.341168 | 97.17629 | -0.8503866 | -0.7232895 | 18.2878 | -1.632437 | 0 | 0 | 0 | 0 | 0 | 0 | 0 | 0 | 0 | 0 | -0.286484 | 0 | 0 | 0 | 0 | 0 | 17.19852 | 0.1603987 | 2.189384 | 0.8092173 | 3.465284 | 2.417958 | 2.185525 | 0.2735191
68 | 23.43996 | 5.076982 | 4.034033 | 4.078709 | 63.37031 | FCC | 181.3481 | 36.29534 | 47.93288 | 81.05509 | -1.291385 | -0.7514386 | 25.79952 | -2.698589 | 0 | 0 | 0 | 0 | 0 | 0 | 0 | 0 | 0 | 0 | -0.1201199 | 0 | 0 | 0 | 0 | 0 | 29.133 | 0.4068655 | 3.88662 | 1.604446 | 5.568404 | 4.87749 | 3.33611 | 0.6220719