## Sheet1
Index | Ni | Cr | Mo | Ti | Fe | microstructure | H1_new_pred_KFold_mean | H1_new_pred_KFold_std | C2_new_pred_KFold_mean | C2_new_pred_KFold_std
0 | 45.45304 | 35.21025 | 4.138939 | 0.8807819 | 14.31699 | FCC | 131.1029 | 33.63836 | 903.7792 | 59.05688
1 | 40.92256 | 36.62015 | 5.876322 | 1.302065 | 15.27891 | FCC | 144.6028 | 35.33106 | 908.1146 | 56.44432
2 | 37.76175 | 36.64322 | 7.80395 | 1.931346 | 15.85974 | FCC | 159.8003 | 41.18287 | 913.0798 | 57.77002
3 | 34.64032 | 36.11908 | 9.938244 | 2.676908 | 16.62545 | FCC | 179.9111 | 52.7583 | 911.4823 | 60.29242
4 | 32.01806 | 34.35963 | 13.07589 | 3.824723 | 16.72169 | FCC | 228.8663 | 93.49217 | 914.5283 | 64.11071
5 | 52.9534 | 25.78737 | 3.02023 | 0.6587635 | 17.58023 | FCC | 124.9726 | 31.72145 | 943.0894 | 64.07286
6 | 48.96939 | 27.91436 | 3.715177 | 0.8228912 | 18.57818 | FCC | 130.2463 | 32.5192 | 929.8239 | 63.3456
7 | 43.89614 | 29.66755 | 5.440386 | 1.387545 | 19.60838 | FCC | 137.2573 | 31.30874 | 922.0287 | 59.15428
8 | 40.72231 | 29.9873 | 7.226527 | 1.958863 | 20.105 | FCC | 146.6284 | 30.82777 | 919.3846 | 59.85909
9 | 36.74628 | 29.84803 | 9.683662 | 2.899198 | 20.82283 | FCC | 165.5617 | 33.72208 | 915.6006 | 62.47366
10 | 33.80936 | 29.32188 | 11.33506 | 4.474379 | 21.05932 | FCC | 200.9205 | 55.44844 | 912.7695 | 60.74957
11 | 30.80309 | 26.75494 | 14.61316 | 6.444317 | 21.38449 | FCC | 353.366 | 161.0818 | 901.1542 | 70.79562
12 | 60.47274 | 17.07053 | 2.127756 | 0.5319993 | 19.79697 | FCC | 112.5681 | 33.85377 | 681.9924 | 204.8189
13 | 55.1102 | 19.81964 | 2.952438 | 0.6356905 | 21.48203 | FCC | 121.0112 | 32.21109 | 978.2108 | 71.35496
14 | 49.48555 | 21.10763 | 5.808687 | 1.121817 | 22.47632 | FCC | 134.3351 | 31.58694 | 966.1428 | 66.886
15 | 46.36788 | 23.13428 | 4.638315 | 1.501896 | 24.35763 | FCC | 141.3619 | 30.45532 | 958.2584 | 64.6119
16 | 41.97813 | 24.03624 | 6.326179 | 2.038803 | 25.62064 | FCC | 149.9938 | 30.94616 | 941.5478 | 63.64144
17 | 38.37768 | 24.05215 | 8.241917 | 3.398578 | 25.92968 | FCC | 167.7226 | 30.18954 | 934.5307 | 62.50982
18 | 34.94839 | 23.85042 | 10.21302 | 4.792287 | 26.19588 | FCC | 196.9052 | 38.30184 | 922.5323 | 63.68145
19 | 31.9434 | 22.74622 | 12.21093 | 7.226772 | 25.87267 | FCC | 355.2258 | 151.7514 | 910.1931 | 73.23919
20 | 27.80452 | 21.25275 | 15.57085 | 10.73132 | 24.64055 | FCC | 705.6644 | 108.8084 | 891.8542 | 101.9841
21 | 59.78605 | 12.94677 | 2.071458 | 0.4970917 | 24.69862 | FCC | 108.8097 | 36.64783 | 244.0244 | 103.8645
22 | 55.25597 | 14.6217 | 2.295734 | 0.7103042 | 27.11629 | FCC | 116.3301 | 32.81223 | 478.8225 | 199.3062
23 | 50.35328 | 16.44396 | 3.185006 | 1.037801 | 28.97996 | FCC | 124.5651 | 32.18031 | 889.1733 | 131.8301
24 | 46.3486 | 17.80474 | 4.073004 | 1.431003 | 30.34265 | FCC | 137.8566 | 31.05114 | 969.7298 | 76.28782
25 | 42.40093 | 18.23697 | 5.290206 | 2.206608 | 31.86529 | FCC | 150.8879 | 30.4903 | 967.7183 | 66.9408
26 | 38.63292 | 19.10424 | 7.016579 | 3.544875 | 31.70139 | FCC | 168.2903 | 29.30555 | 949.0264 | 68.81338
27 | 35.29946 | 19.34137 | 8.48829 | 5.128838 | 31.74204 | FCC | 198.4488 | 35.14021 | 929.8381 | 71.00124
28 | 32.12872 | 18.31664 | 11.05021 | 7.742055 | 30.76238 | FCC | 360.1652 | 119.6161 | 910.2267 | 88.31039
29 | 28.51151 | 17.25824 | 12.65461 | 11.84121 | 29.73443 | FCC | 702.3394 | 81.91554 | 862.8617 | 128.5848
30 | 57.91933 | 9.60936 | 1.589063 | 0.5044177 | 30.37783 | FCC | 103.1655 | 36.14068 | 135.4581 | 50.2314
31 | 52.92517 | 10.97333 | 2.192065 | 0.7928375 | 33.11659 | FCC | 111.969 | 34.11658 | 183.3042 | 74.78584
32 | 48.28191 | 12.25967 | 2.949081 | 1.104291 | 35.40505 | FCC | 123.1012 | 32.63467 | 309.4824 | 141.0364
33 | 44.21311 | 12.90457 | 3.638681 | 1.665993 | 37.57764 | FCC | 134.9452 | 30.98313 | 483.5773 | 187.2582
34 | 40.34118 | 14.24077 | 4.820092 | 2.506801 | 38.09116 | FCC | 148.8969 | 29.61752 | 772.1522 | 158.123
35 | 37.73459 | 14.2231 | 6.084503 | 3.622007 | 38.3358 | FCC | 162.9718 | 30.19901 | 787.1433 | 143.7914
36 | 34.00712 | 15.01811 | 7.695502 | 5.383991 | 37.89529 | FCC | 202.6302 | 36.32835 | 834.6647 | 134.1416
37 | 31.37595 | 14.93908 | 8.703755 | 7.932046 | 37.04917 | FCC | 357.9474 | 108.9475 | 815.0176 | 143.5651
38 | 28.41329 | 13.49101 | 10.74232 | 12.34482 | 35.00856 | FCC | 665.1667 | 75.34556 | 759.0003 | 175.4074
39 | 53.11799 | 7.28067 | 1.532428 | 0.4802732 | 37.58864 | FCC | 102.7799 | 37.92148 | 104.8222 | 44.15005
40 | 48.68196 | 8.207755 | 1.960066 | 0.6816765 | 40.46854 | FCC | 109.8987 | 33.67928 | 125.392 | 48.6579
41 | 45.39868 | 8.999094 | 2.232971 | 0.9555911 | 42.41366 | FCC | 117.8862 | 34.49775 | 145.2731 | 51.77053
42 | 40.97114 | 9.890677 | 3.582962 | 1.504655 | 44.05057 | FCC | 128.1107 | 32.18516 | 210.2637 | 78.34045
43 | 38.05554 | 10.45017 | 4.057605 | 2.151411 | 45.28527 | FCC | 138.7092 | 30.7335 | 255.9076 | 98.79344
44 | 35.4334 | 10.88678 | 5.105603 | 3.460058 | 45.11415 | FCC | 158.4146 | 29.28529 | 350.9448 | 136.2272
45 | 32.09428 | 11.26384 | 6.302047 | 5.363986 | 44.97584 | FCC | 192.0255 | 33.06819 | 441.3654 | 168.9759
46 | 30.20552 | 11.61063 | 7.933286 | 8.16404 | 42.08653 | FCC | 355.5969 | 121.2957 | 559.4624 | 184.1743
47 | 27.1959 | 11.45538 | 9.058614 | 11.47425 | 40.81585 | FCC | 615.5179 | 90.18594 | 614.9502 | 190.1083
48 | 47.58367 | 5.223834 | 1.268955 | 0.5515332 | 45.372 | FCC | 105.2359 | 36.04333 | 73.97672 | 45.23174
49 | 42.64463 | 6.144712 | 1.746868 | 0.6759235 | 48.78787 | FCC | 111.3527 | 34.98334 | 92.18327 | 45.29769
50 | 39.7361 | 6.684723 | 1.918285 | 0.924138 | 50.73676 | FCC | 118.4879 | 32.90406 | 99.18911 | 51.28877
51 | 36.51396 | 7.125557 | 2.908621 | 1.485765 | 51.9661 | FCC | 126.7082 | 32.21991 | 124.7197 | 53.13877
52 | 33.94381 | 7.818356 | 3.480386 | 2.300083 | 52.45736 | FCC | 139.407 | 32.14128 | 151.0813 | 50.9998
53 | 31.9784 | 8.535272 | 4.252333 | 3.381797 | 51.8522 | FCC | 157.4456 | 30.65761 | 182.2473 | 53.88031
54 | 29.88165 | 8.790516 | 4.817071 | 5.137999 | 51.37276 | FCC | 183.565 | 31.5597 | 199.423 | 67.07912
55 | 27.4464 | 9.097479 | 6.385106 | 7.189541 | 49.88148 | FCC | 288.9646 | 102.6359 | 284.243 | 114.1649
56 | 25.79844 | 8.858468 | 7.658076 | 11.53772 | 46.1473 | FCC | 605.4563 | 90.14459 | 398.8987 | 196.3911
57 | 36.74923 | 4.459338 | 1.479038 | 0.6031852 | 56.70921 | FCC | 113.854 | 34.98215 | 46.12575 | 56.7608
58 | 34.31338 | 4.536879 | 1.953834 | 0.9586727 | 58.23723 | FCC | 119.3493 | 33.64969 | 56.22297 | 59.87799
59 | 31.75357 | 5.278995 | 2.342433 | 1.278886 | 59.34611 | FCC | 126.2976 | 34.75663 | 70.92699 | 60.89627
60 | 29.99529 | 5.752837 | 2.914853 | 2.002088 | 59.33493 | FCC | 137.6607 | 33.11214 | 91.13589 | 63.91566
61 | 28.72948 | 6.257907 | 3.686193 | 2.932886 | 58.39354 | FCC | 150.9546 | 31.72393 | 114.8087 | 55.31419
62 | 27.03294 | 6.626917 | 4.283869 | 4.723905 | 57.33237 | FCC | 176.5308 | 32.15672 | 139.5547 | 50.95309
63 | 25.46424 | 7.032441 | 5.527365 | 7.143117 | 54.83283 | FCC | 288.0003 | 106.7699 | 187.3503 | 76.70715
64 | 27.90815 | 3.571194 | 1.502033 | 0.830902 | 66.18772 | FCC | 126.6606 | 34.84877 | 4.210168 | 63.37728
65 | 26.49154 | 3.813661 | 1.691522 | 1.148557 | 66.85472 | FCC | 131.4686 | 34.77888 | 13.71004 | 68.06483
66 | 24.91437 | 4.432613 | 2.416459 | 1.94047 | 66.29608 | FCC | 143.4794 | 33.23146 | 50.08868 | 67.56264
67 | 24.40198 | 4.818151 | 2.839441 | 2.6159 | 65.32452 | FCC | 153.0319 | 32.28436 | 67.32623 | 67.55404
68 | 23.43996 | 5.076982 | 4.034033 | 4.078709 | 63.37031 | FCC | 172.8739 | 36.13044 | 103.5902 | 61.22271