## Pitting Potential_clean
Alloy ID | Fe | Cr | Ni | Mo | W | N | Nb | C | Si | Mn | Cu | Al | V | Ta | Ti | Co | Mg | Y | TestTemperature_C | ChlorideIonConcentration | pH | ScanRate_mVs | AvgPittingPotential_mV | microstructure
1 | 69.77 | 18 | 10 | NA | 0 | 0 | 0 | 0.03 | 1 | 1 | 0.2 | 0 | 0 | 0 | 0 | 0 | 0 | 0 | 50 | 0.005133497 | 7.8 | 0.1 | 287 | other
2 | 69.77 | 18 | 10 | NA | 0 | 0 | 0 | 0.03 | 1 | 1 | 0.2 | 0 | 0 | 0 | 0 | 0 | 0 | 0 | 50 | 0.008555828 | 7.8 | 0.1 | 260 | other
3 | 69.77 | 18 | 10 | NA | 0 | 0 | 0 | 0.03 | 1 | 1 | 0.2 | 0 | 0 | 0 | 0 | 0 | 0 | 0 | 50 | 0.01711166 | 7.8 | 0.1 | 218 | other
4 | 69.77 | 18 | 10 | NA | 0 | 0 | 0 | 0.03 | 1 | 1 | 0.2 | 0 | 0 | 0 | 0 | 0 | 0 | 0 | 50 | 0.08555828 | 7.8 | 0.1 | 140 | other
5 | 69.77 | 18 | 10 | NA | 0 | NA | 0 | 0.03 | 1 | 1 | 0.2 | 0 | 0 | 0 | 0 | 0 | 0 | 0 | 50 | 0.546 | 8.2 | 0.1 | 94 | other
6 | 67.78 | 16 | 11 | 3 | 0 | NA | 0 | 0.02 | 1 | 1 | 0.2 | 0 | 0 | 0 | 0 | 0 | 0 | 0 | 50 | 0.005133497 | 7.8 | 0.1 | 344 | other
7 | 67.78 | 16 | 11 | 3 | 0 | NA | 0 | 0.02 | 1 | 1 | 0.2 | 0 | 0 | 0 | 0 | 0 | 0 | 0 | 50 | 0.008555828 | 7.8 | 0.1 | 330 | other
8 | 67.78 | 16 | 11 | 3 | 0 | NA | 0 | 0.02 | 1 | 1 | 0.2 | 0 | 0 | 0 | 0 | 0 | 0 | 0 | 50 | 0.01711166 | 7.8 | 0.1 | 284 | other
9 | 67.78 | 16 | 11 | 3 | 0 | NA | 0 | 0.02 | 1 | 1 | 0.2 | 0 | 0 | 0 | 0 | 0 | 0 | 0 | 50 | 0.08555828 | 7.8 | 0.1 | 232 | other
10 | 67.78 | 16 | 11 | 3 | 0 | NA | 0 | 0.02 | 1 | 1 | 0.2 | 0 | 0 | 0 | 0 | 0 | 0 | 0 | 50 | 0.546 | 8.2 | 0.1 | 154 | other
11 | 62.78 | 18 | 13 | 3 | 0 | NA | 0 | 0.02 | 1 | 2 | 0.2 | 0 | 0 | 0 | 0 | 0 | 0 | 0 | 50 | 0.005133497 | 7.8 | 0.1 | 720 | other
12 | 62.78 | 18 | 13 | 3 | 0 | NA | 0 | 0.02 | 1 | 2 | 0.2 | 0 | 0 | 0 | 0 | 0 | 0 | 0 | 50 | 0.008555828 | 7.8 | 0.1 | 647 | other
13 | 62.78 | 18 | 13 | 3 | 0 | NA | 0 | 0.02 | 1 | 2 | 0.2 | 0 | 0 | 0 | 0 | 0 | 0 | 0 | 50 | 0.01711166 | 7.8 | 0.1 | 556 | other
14 | 62.78 | 18 | 13 | 3 | 0 | NA | 0 | 0.02 | 1 | 2 | 0.2 | 0 | 0 | 0 | 0 | 0 | 0 | 0 | 50 | 0.08555828 | 7.8 | 0.1 | 275 | other
15 | 62.78 | 18 | 13 | 3 | 0 | NA | 0 | 0.02 | 1 | 2 | 0.2 | 0 | 0 | 0 | 0 | 0 | 0 | 0 | 50 | 0.546 | 8.2 | 0.1 | 204 | other
16 | 47.98 | 20 | 24.5 | 5 | 0 | NA | 0 | 0.02 | NA | 1.5 | 1 | 0 | 0 | 0 | 0 | 0 | 0 | 0 | 50 | 0.005133497 | 7.8 | 0.1 | 876 | other
17 | 47.98 | 20 | 24.5 | 5 | 0 | NA | 0 | 0.02 | NA | 1.5 | 1 | 0 | 0 | 0 | 0 | 0 | 0 | 0 | 50 | 0.008555828 | 7.8 | 0.1 | 860 | other
18 | 47.98 | 20 | 24.5 | 5 | 0 | NA | 0 | 0.02 | NA | 1.5 | 1 | 0 | 0 | 0 | 0 | 0 | 0 | 0 | 50 | 0.01711166 | 7.8 | 0.1 | 780 | other
19 | 47.98 | 20 | 24.5 | 5 | 0 | NA | 0 | 0.02 | NA | 1.5 | 1 | 0 | 0 | 0 | 0 | 0 | 0 | 0 | 50 | 0.08555828 | 7.8 | 0.1 | 587 | other
20 | 47.98 | 20 | 24.5 | 5 | 0 | NA | 0 | 0.02 | NA | 1.5 | 1 | 0 | 0 | 0 | 0 | 0 | 0 | 0 | 50 | 0.546 | 8.2 | 0.1 | 427 | other
21 | 85 | 13 | NA | NA | 0 | NA | 0 | NA | 1 | 1 | NA | 0 | 0 | 0 | 0 | 0 | 0 | 0 | 50 | 0.005133497 | 7.8 | 0.1 | 144 | other
22 | 85 | 13 | NA | NA | 0 | NA | 0 | NA | 1 | 1 | NA | 0 | 0 | 0 | 0 | 0 | 0 | 0 | 50 | 0.008555828 | 7.8 | 0.1 | 101 | other
23 | 85 | 13 | NA | NA | 0 | NA | 0 | NA | 1 | 1 | NA | 0 | 0 | 0 | 0 | 0 | 0 | 0 | 50 | 0.01711166 | 7.8 | 0.1 | -120 | other
24 | 85 | 13 | NA | NA | 0 | NA | 0 | NA | 1 | 1 | NA | 0 | 0 | 0 | 0 | 0 | 0 | 0 | 50 | 0.08555828 | 7.8 | 0.1 | -43 | other
25 | 85 | 13 | NA | NA | 0 | NA | 0 | NA | 1 | 1 | NA | 0 | 0 | 0 | 0 | 0 | 0 | 0 | 50 | 0.546 | 8.2 | 0.1 | -145 | other
26 | 73.13 | 16 | 4.5 | NA | 0 | NA | 0.3 | 0.07 | 1 | 1 | 4 | 0 | 0 | 0 | 0 | 0 | 0 | 0 | 50 | 0.005133497 | 7.8 | 0.1 | 221 | other
27 | 73.13 | 16 | 4.5 | NA | 0 | NA | 0.3 | 0.07 | 1 | 1 | 4 | 0 | 0 | 0 | 0 | 0 | 0 | 0 | 50 | 0.008555828 | 7.8 | 0.1 | 263 | other
28 | 73.13 | 16 | 4.5 | NA | 0 | NA | 0.3 | 0.07 | 1 | 1 | 4 | 0 | 0 | 0 | 0 | 0 | 0 | 0 | 50 | 0.01711166 | 7.8 | 0.1 | 251 | other
29 | 73.13 | 16 | 4.5 | NA | 0 | NA | 0.3 | 0.07 | 1 | 1 | 4 | 0 | 0 | 0 | 0 | 0 | 0 | 0 | 50 | 0.08555828 | 7.8 | 0.1 | 281 | other
30 | 73.13 | 16 | 4.5 | NA | 0 | NA | 0.3 | 0.07 | 1 | 1 | 4 | 0 | 0 | 0 | 0 | 0 | 0 | 0 | 50 | 0.546 | 8.2 | 0.1 | 1516 | other
31 | 55.078 | 20 | 18 | 6 | 0 | 0.2 | 0 | 0.02 | 0.002 | NA | 0.7 | 0 | 0 | 0 | 0 | 0 | 0 | 0 | 50 | 0.005133497 | 7.8 | 0.1 | 840 | other
32 | 55.078 | 20 | 18 | 6 | 0 | 0.2 | 0 | 0.02 | 0.002 | NA | 0.7 | 0 | 0 | 0 | 0 | 0 | 0 | 0 | 50 | 0.008555828 | 7.8 | 0.1 | 830 | other
33 | 55.078 | 20 | 18 | 6 | 0 | 0.2 | 0 | 0.02 | 0.002 | NA | 0.7 | 0 | 0 | 0 | 0 | 0 | 0 | 0 | 50 | 0.01711166 | 7.8 | 0.1 | 821 | other
34 | 55.078 | 20 | 18 | 6 | 0 | 0.2 | 0 | 0.02 | 0.002 | NA | 0.7 | 0 | 0 | 0 | 0 | 0 | 0 | 0 | 50 | 0.08555828 | 7.8 | 0.1 | 785 | other
35 | 55.078 | 20 | 18 | 6 | 0 | 0.2 | 0 | 0.02 | 0.002 | NA | 0.7 | 0 | 0 | 0 | 0 | 0 | 0 | 0 | 50 | 0.546 | 8.2 | 0.1 | 813 | other
36 | 44.585 | 25 | 22 | 7 | 0 | 0.5 | 0 | 0.015 | NA | 0.5 | 0.4 | 0 | 0 | 0 | 0 | 0 | 0 | 0 | 50 | 0.005133497 | 7.8 | 0.1 | 979 | other
37 | 44.585 | 25 | 22 | 7 | 0 | 0.5 | 0 | 0.015 | NA | 0.5 | 0.4 | 0 | 0 | 0 | 0 | 0 | 0 | 0 | 50 | 0.008555828 | 7.8 | 0.1 | 975 | other
38 | 44.585 | 25 | 22 | 7 | 0 | 0.5 | 0 | 0.015 | NA | 0.5 | 0.4 | 0 | 0 | 0 | 0 | 0 | 0 | 0 | 50 | 0.01711166 | 7.8 | 0.1 | 972 | other
39 | 44.585 | 25 | 22 | 7 | 0 | 0.5 | 0 | 0.015 | NA | 0.5 | 0.4 | 0 | 0 | 0 | 0 | 0 | 0 | 0 | 50 | 0.08555828 | 7.8 | 0.1 | 908 | other
40 | 44.585 | 25 | 22 | 7 | 0 | 0.5 | 0 | 0.015 | NA | 0.5 | 0.4 | 0 | 0 | 0 | 0 | 0 | 0 | 0 | 50 | 0.546 | 8.2 | 0.1 | 883 | other
41 | 45.988 | 21 | 25 | 6 | 0 | 0.2 | 0 | 0.01 | 0.002 | 0.9 | 0.9 | 0 | 0 | 0 | 0 | 0 | 0 | 0 | 50 | 0.005133497 | 7.8 | 0.1 | 917 | other
42 | 45.988 | 21 | 25 | 6 | 0 | 0.2 | 0 | 0.01 | 0.002 | 0.9 | 0.9 | 0 | 0 | 0 | 0 | 0 | 0 | 0 | 50 | 0.008555828 | 7.8 | 0.1 | 867 | other
43 | 45.988 | 21 | 25 | 6 | 0 | 0.2 | 0 | 0.01 | 0.002 | 0.9 | 0.9 | 0 | 0 | 0 | 0 | 0 | 0 | 0 | 50 | 0.01711166 | 7.8 | 0.1 | 738 | other
44 | 45.988 | 21 | 25 | 6 | 0 | 0.2 | 0 | 0.01 | 0.002 | 0.9 | 0.9 | 0 | 0 | 0 | 0 | 0 | 0 | 0 | 50 | 0.08555828 | 7.8 | 0.1 | 530 | other
45 | 45.988 | 21 | 25 | 6 | 0 | 0.2 | 0 | 0.01 | 0.002 | 0.9 | 0.9 | 0 | 0 | 0 | 0 | 0 | 0 | 0 | 50 | 0.546 | 8.2 | 0.1 | 1060 | other
46 | 31.48 | 27 | 32 | 6.5 | 0 | NA | 0 | 0.02 | NA | 2 | 1 | 0 | 0 | 0 | 0 | 0 | 0 | 0 | 50 | 0.005133497 | 7.8 | 0.1 | 997 | other
47 | 31.48 | 27 | 32 | 6.5 | 0 | NA | 0 | 0.02 | NA | 2 | 1 | 0 | 0 | 0 | 0 | 0 | 0 | 0 | 50 | 0.008555828 | 7.8 | 0.1 | 980 | other
48 | 31.48 | 27 | 32 | 6.5 | 0 | NA | 0 | 0.02 | NA | 2 | 1 | 0 | 0 | 0 | 0 | 0 | 0 | 0 | 50 | 0.01711166 | 7.8 | 0.1 | 973 | other
49 | 31.48 | 27 | 32 | 6.5 | 0 | NA | 0 | 0.02 | NA | 2 | 1 | 0 | 0 | 0 | 0 | 0 | 0 | 0 | 50 | 0.08555828 | 7.8 | 0.1 | 933 | other
50 | 31.48 | 27 | 32 | 6.5 | 0 | NA | 0 | 0.02 | NA | 2 | 1 | 0 | 0 | 0 | 0 | 0 | 0 | 0 | 50 | 0.546 | 8.2 | 0.1 | 883 | other
51 | 37.18 | 19 | 33 | 2 | 0 | NA | 2.5 | 0.02 | 0.4 | 0.4 | 3 | 0 | 0 | 2.5 | 0 | 0 | 0 | 0 | 50 | 0.005133497 | 7.8 | 0.1 | 912 | other
52 | 37.18 | 19 | 33 | 2 | 0 | NA | 2.5 | 0.02 | 0.4 | 0.4 | 3 | 0 | 0 | 2.5 | 0 | 0 | 0 | 0 | 50 | 0.008555828 | 7.8 | 0.1 | 631 | other
53 | 37.18 | 19 | 33 | 2 | 0 | NA | 2.5 | 0.02 | 0.4 | 0.4 | 3 | 0 | 0 | 2.5 | 0 | 0 | 0 | 0 | 50 | 0.01711166 | 7.8 | 0.1 | 761 | other
54 | 37.18 | 19 | 33 | 2 | 0 | NA | 2.5 | 0.02 | 0.4 | 0.4 | 3 | 0 | 0 | 2.5 | 0 | 0 | 0 | 0 | 50 | 0.08555828 | 7.8 | 0.1 | 830 | other
55 | 37.18 | 19 | 33 | 2 | 0 | NA | 2.5 | 0.02 | 0.4 | 0.4 | 3 | 0 | 0 | 2.5 | 0 | 0 | 0 | 0 | 50 | 0.546 | 8.2 | 0.1 | 538 | other
56 | 66.375 | 25 | 4 | 4 | 0 | NA | 0 | 0.025 | NA | 0.4 | 0.2 | 0 | 0 | 0 | NA | 0 | 0 | 0 | 50 | 0.005133497 | 7.8 | 0.1 | 1006 | other
57 | 66.375 | 25 | 4 | 4 | 0 | NA | 0 | 0.025 | NA | 0.4 | 0.2 | 0 | 0 | 0 | NA | 0 | 0 | 0 | 50 | 0.008555828 | 7.8 | 0.1 | 1003 | other
58 | 66.375 | 25 | 4 | 4 | 0 | NA | 0 | 0.025 | NA | 0.4 | 0.2 | 0 | 0 | 0 | NA | 0 | 0 | 0 | 50 | 0.01711166 | 7.8 | 0.1 | 942 | other
59 | 66.375 | 25 | 4 | 4 | 0 | NA | 0 | 0.025 | NA | 0.4 | 0.2 | 0 | 0 | 0 | NA | 0 | 0 | 0 | 50 | 0.08555828 | 7.8 | 0.1 | 940 | other
60 | 66.375 | 25 | 4 | 4 | 0 | NA | 0 | 0.025 | NA | 0.4 | 0.2 | 0 | 0 | 0 | NA | 0 | 0 | 0 | 50 | 0.546 | 8.2 | 0.1 | 721 | other
61 | 66.68 | 22 | 6 | 3 | 0 | NA | 0.3 | 0.02 | NA | 1.5 | 0.2 | 0 | 0 | 0.3 | 0 | 0 | 0 | 0 | 50 | 0.005133497 | 7.8 | 0.1 | 885 | other
62 | 66.68 | 22 | 6 | 3 | 0 | NA | 0.3 | 0.02 | NA | 1.5 | 0.2 | 0 | 0 | 0.3 | 0 | 0 | 0 | 0 | 50 | 0.008555828 | 7.8 | 0.1 | 855 | other
63 | 66.68 | 22 | 6 | 3 | 0 | NA | 0.3 | 0.02 | NA | 1.5 | 0.2 | 0 | 0 | 0.3 | 0 | 0 | 0 | 0 | 50 | 0.01711166 | 7.8 | 0.1 | 872 | other
64 | 66.68 | 22 | 6 | 3 | 0 | NA | 0.3 | 0.02 | NA | 1.5 | 0.2 | 0 | 0 | 0.3 | 0 | 0 | 0 | 0 | 50 | 0.08555828 | 7.8 | 0.1 | 851 | other
65 | 66.68 | 22 | 6 | 3 | 0 | NA | 0.3 | 0.02 | NA | 1.5 | 0.2 | 0 | 0 | 0.3 | 0 | 0 | 0 | 0 | 50 | 0.546 | 8.2 | 0.1 | 629 | other
66 | 69.867 | 18.92 | 8.51 | 0.35 | 0 | 0.036 | 0 | 0.057 | 0.46 | 1.59 | 0.21 | 0 | 0 | 0 | 0 | 0 | 0 | 0 | 25 | 0.5 | -0.301 | 0.215 | 265.5 | other
67 | 69.636 | 18.87 | 8.59 | 0.36 | 0 | 0.11 | 0 | 0.044 | 0.46 | 1.77 | 0.16 | 0 | 0 | 0 | 0 | 0 | 0 | 0 | 25 | 0.5 | -0.301 | 0.215 | 328.5 | other
68 | 69.637 | 18.8 | 8.63 | 0.38 | 0 | 0.16 | 0 | 0.043 | 0.41 | 1.78 | 0.16 | 0 | 0 | 0 | 0 | 0 | 0 | 0 | 25 | 0.5 | -0.301 | 0.215 | 532.3 | other
69 | 58.414 | 17.38 | 20.15 | 0.02 | 0 | 0.036 | 0 | 0.03 | 0.13 | 3.84 | NA | 0 | 0 | 0 | 0 | 0 | 0 | 0 | 25 | 0.6 | 7.68 | 0.3333333 | -65 | other
70 | 57.075 | 17.68 | 20.43 | 0.08 | 0 | 0.3 | 0 | 0.025 | 0.19 | 4.22 | NA | 0 | 0 | 0 | 0 | 0 | 0 | 0 | 25 | 0.6 | 7.68 | 0.3333333 | -25 | other
71 | 56.484 | 17.95 | 19.9 | 1.03 | 0 | 0.031 | 0 | 0.035 | 0.19 | 4.38 | NA | 0 | 0 | 0 | 0 | 0 | 0 | 0 | 25 | 0.6 | 7.68 | 0.3333333 | -40 | other
72 | 58.188 | 16.42 | 19.9 | 1.03 | 0 | 0.155 | 0 | 0.007 | 0.22 | 4.08 | NA | 0 | 0 | 0 | 0 | 0 | 0 | 0 | 25 | 0.6 | 7.68 | 0.3333333 | -15 | other
73 | 57.446 | 16.86 | 19.98 | 1.03 | 0 | 0.27 | 0 | 0.024 | 0.33 | 4.06 | NA | 0 | 0 | 0 | 0 | 0 | 0 | 0 | 25 | 0.6 | 7.68 | 0.3333333 | 65 | other
74 | 56.795 | 16.86 | 20.54 | 1.01 | 0 | 0.29 | 0 | 0.025 | 0.17 | 4.31 | NA | 0 | 0 | 0 | 0 | 0 | 0 | 0 | 25 | 0.6 | 7.68 | 0.3333333 | 50 | other
75 | 57.035 | 16.34 | 19.16 | 2.98 | 0 | 0.034 | 0 | 0.021 | 0.18 | 4.25 | NA | 0 | 0 | 0 | 0 | 0 | 0 | 0 | 25 | 0.6 | 7.68 | 0.3333333 | 20 | other
76 | 56.373 | 16.7 | 19.65 | 2.92 | 0 | 0.149 | 0 | 0.008 | 0.14 | 4.06 | NA | 0 | 0 | 0 | 0 | 0 | 0 | 0 | 25 | 0.6 | 7.68 | 0.3333333 | 85 | other
77 | 55.567 | 16.8 | 20.05 | 2.94 | 0 | 0.291 | 0 | 0.012 | 0.27 | 4.07 | NA | 0 | 0 | 0 | 0 | 0 | 0 | 0 | 25 | 0.6 | 7.68 | 0.3333333 | 80 | other
78 | 55.315 | 16.58 | 20.29 | 2.72 | 0 | 0.31 | 0 | 0.025 | 0.23 | 4.53 | NA | 0 | 0 | 0 | 0 | 0 | 0 | 0 | 25 | 0.6 | 7.68 | 0.3333333 | 95 | other
79 | 53.014 | 22.58 | 19.88 | 0.05 | 0 | 0.054 | 0 | 0.012 | 0.13 | 4.28 | NA | 0 | 0 | 0 | 0 | 0 | 0 | 0 | 25 | 0.6 | 7.68 | 0.3333333 | -30 | other
80 | 52.293 | 22.46 | 20.27 | 0.1 | 0 | 0.39 | 0 | 0.017 | 0.14 | 4.33 | NA | 0 | 0 | 0 | 0 | 0 | 0 | 0 | 25 | 0.6 | 7.68 | 0.3333333 | 50 | other
81 | 52.146 | 22.13 | 20.3 | 0.99 | 0 | 0.054 | 0 | 0.02 | 0.16 | 4.2 | NA | 0 | 0 | 0 | 0 | 0 | 0 | 0 | 25 | 0.6 | 7.68 | 0.3333333 | -10 | other
82 | 52.227 | 22.52 | 19.85 | 1.07 | 0 | 0.155 | 0 | 0.008 | 0.15 | 4.02 | NA | 0 | 0 | 0 | 0 | 0 | 0 | 0 | 25 | 0.6 | 7.68 | 0.3333333 | 35 | other
83 | 51.887 | 22.72 | 19.95 | 1.02 | 0 | 0.412 | 0 | 0.011 | 0.2 | 3.8 | NA | 0 | 0 | 0 | 0 | 0 | 0 | 0 | 25 | 0.6 | 7.68 | 0.3333333 | 200 | other
84 | 50.398 | 22.41 | 19.96 | 2.64 | 0 | 0.067 | 0 | 0.025 | 0.21 | 4.29 | NA | 0 | 0 | 0 | 0 | 0 | 0 | 0 | 25 | 0.6 | 7.68 | 0.3333333 | 125 | other
85 | 50.149 | 22.84 | 20.05 | 2.85 | 0 | 0.159 | 0 | 0.012 | 0.14 | 3.8 | NA | 0 | 0 | 0 | 0 | 0 | 0 | 0 | 25 | 0.6 | 7.68 | 0.3333333 | 170 | other
86 | 49.688 | 22.35 | 20.39 | 2.73 | 0 | 0.31 | 0 | 0.022 | 0.16 | 4.35 | NA | 0 | 0 | 0 | 0 | 0 | 0 | 0 | 25 | 0.6 | 7.68 | 0.3333333 | 920 | other
87 | 50.115 | 22.52 | 19.95 | 2.96 | 0 | 0.455 | 0 | 0.02 | 0.23 | 3.75 | NA | 0 | 0 | 0 | 0 | 0 | 0 | 0 | 25 | 0.6 | 7.68 | 0.3333333 | 940 | other
88 | 68.534 | 16.3 | 14.4 | 0 | NA | NA | 0 | 0.006 | 0.33 | 0.43 | NA | 0 | 0 | 0 | 0 | 0 | 0 | 0 | 60 | 0.1 | 7 | 0.3333333 | 77.7 | other
89 | 66.475 | 16.3 | 14 | 0 | 2.49 | NA | 0 | 0.005 | 0.4 | 0.33 | NA | 0 | 0 | 0 | 0 | 0 | 0 | 0 | 60 | 0.1 | 7 | 0.3333333 | 214.3 | other
90 | 63.874 | 16.5 | 14.1 | 0 | 4.81 | NA | 0 | 0.006 | 0.41 | 0.3 | NA | 0 | 0 | 0 | 0 | 0 | 0 | 0 | 60 | 0.1 | 7 | 0.3333333 | 297.1 | other
91 | 66.475 | 16.3 | 14 | 0 | 2.49 | NA | 0 | 0.005 | 0.4 | 0.33 | NA | 0 | 0 | 0 | 0 | 0 | 0 | 0 | 60 | 0.1 | 1 | 0.3333333 | 58.83777 | other
92 | 63.874 | 16.5 | 14.1 | 0 | 4.81 | NA | 0 | 0.006 | 0.41 | 0.3 | NA | 0 | 0 | 0 | 0 | 0 | 0 | 0 | 60 | 0.1 | 1 | 0.3333333 | 121.3075 | other
93 | 60.344 | 16.17 | 14.1 | 0 | 8.66 | NA | 0 | 0.006 | 0.4 | 0.32 | NA | 0 | 0 | 0 | 0 | 0 | 0 | 0 | 60 | 0.1 | 1 | 0.3333333 | 208.4746 | other
94 | 56.644 | 16.22 | 14 | 0 | 12.4 | NA | 0 | 0.006 | 0.43 | 0.3 | NA | 0 | 0 | 0 | 0 | 0 | 0 | 0 | 60 | 0.1 | 1 | 0.3333333 | 252.0581 | other
95 | 66.475 | 16.3 | 14 | 0 | 2.49 | NA | 0 | 0.005 | 0.4 | 0.33 | NA | 0 | 0 | 0 | 0 | 0 | 0 | 0 | 60 | 0.2 | 1 | 0.3333333 | 122.9008 | other
96 | 63.874 | 16.5 | 14.1 | 0 | 4.81 | NA | 0 | 0.006 | 0.41 | 0.3 | NA | 0 | 0 | 0 | 0 | 0 | 0 | 0 | 60 | 0.2 | 1 | 0.3333333 | 185.4962 | other
97 | 60.344 | 16.17 | 14.1 | 0 | 8.66 | NA | 0 | 0.006 | 0.4 | 0.32 | NA | 0 | 0 | 0 | 0 | 0 | 0 | 0 | 60 | 0.2 | 1 | 0.3333333 | 286.2595 | other
98 | 56.644 | 16.22 | 14 | 0 | 12.4 | NA | 0 | 0.006 | 0.43 | 0.3 | NA | 0 | 0 | 0 | 0 | 0 | 0 | 0 | 60 | 0.2 | 1 | 0.3333333 | 315.2672 | other
99 | 72.106 | 16.62 | 8.46 | 0.21 | 0 | NA | 0 | 0.054 | 0.56 | 1.78 | 0.21 | 0 | 0 | 0 | 0 | 0 | 0 | 0 | 80 | 0.0007 | 7 | 0.0028 | 455 | other
100 | 47.757 | 18.5 | 31.79 | 0.2 | 0 | NA | 0 | 0.023 | 0.39 | 0.7 | 0.64 | 0 | 0 | 0 | 0 | 0 | 0 | 0 | 80 | 0.0007 | 7 | 0.0028 | 505 | other
101 | 9.72 | 15.5 | 73.86 | NA | 0 | NA | 0 | 0.04 | 0.26 | 0.31 | 0.31 | 0 | 0 | 0 | 0 | 0 | 0 | 0 | 80 | 0.0007 | 7 | 0.0028 | 605 | other
102 | 72.106 | 16.62 | 8.46 | 0.21 | 0 | NA | 0 | 0.054 | 0.56 | 1.78 | 0.21 | 0 | 0 | 0 | 0 | 0 | 0 | 0 | 80 | 0.0007 | 7 | 0.0028 | 170 | other
103 | 47.757 | 18.5 | 31.79 | 0.2 | 0 | NA | 0 | 0.023 | 0.39 | 0.7 | 0.64 | 0 | 0 | 0 | 0 | 0 | 0 | 0 | 80 | 0.0007 | 7 | 0.0028 | 245 | other
104 | 9.72 | 15.5 | 73.86 | NA | 0 | NA | 0 | 0.04 | 0.26 | 0.31 | 0.31 | 0 | 0 | 0 | 0 | 0 | 0 | 0 | 80 | 0.0007 | 7 | 0.0028 | 305 | other
105 | 53.177 | 20.14 | 24.75 | 0.08 | 0 | 0.01 | 0 | 0.003 | 0.53 | 1.31 | NA | 0 | 0 | 0 | 0 | 0 | 0 | 0 | 40 | 1 | 7 | 0.33 | 320.36 | other
106 | 53.112 | 20.14 | 24.75 | 0.08 | 0 | 0.064 | 0 | 0.014 | 0.53 | 1.31 | NA | 0 | 0 | 0 | 0 | 0 | 0 | 0 | 40 | 1 | 7 | 0.33 | 455.25 | FCC
107 | 52.936 | 20.03 | 24.87 | 0.04 | 0 | 0.13 | 0 | 0.014 | 0.55 | 1.43 | NA | 0 | 0 | 0 | 0 | 0 | 0 | 0 | 40 | 1 | 7 | 0.33 | 477.04 | FCC
108 | 52.927 | 19.96 | 24.9 | 0.04 | 0 | 0.18 | 0 | 0.013 | 0.55 | 1.43 | NA | 0 | 0 | 0 | 0 | 0 | 0 | 0 | 40 | 1 | 7 | 0.33 | 654.47 | FCC
109 | 53.177 | 20.14 | 24.75 | 0.08 | 0 | 0.01 | 0 | 0.003 | 0.53 | 1.31 | NA | 0 | 0 | 0 | 0 | 0 | 0 | 0 | 50 | 1 | 7 | 0.33 | 251.84 | other
110 | 53.112 | 20.14 | 24.75 | 0.08 | 0 | 0.064 | 0 | 0.014 | 0.53 | 1.31 | NA | 0 | 0 | 0 | 0 | 0 | 0 | 0 | 50 | 1 | 7 | 0.33 | 269.12 | FCC
111 | 52.936 | 20.03 | 24.87 | 0.04 | 0 | 0.13 | 0 | 0.014 | 0.55 | 1.43 | NA | 0 | 0 | 0 | 0 | 0 | 0 | 0 | 50 | 1 | 7 | 0.33 | 338.25 | FCC
112 | 52.927 | 19.96 | 24.9 | 0.04 | 0 | 0.18 | 0 | 0.013 | 0.55 | 1.43 | NA | 0 | 0 | 0 | 0 | 0 | 0 | 0 | 50 | 1 | 7 | 0.33 | 382.97 | FCC
113 | 49.462 | 19.2 | 24.86 | 4.5 | 0 | 0.015 | 0 | 0.003 | 0.54 | 1.42 | NA | 0 | 0 | 0 | 0 | 0 | 0 | 0 | 75 | 1 | 7 | 0.33 | 439.7 | other
114 | 48.749 | 19.85 | 24.86 | 4.5 | 0 | 0.061 | 0 | 0.02 | 0.54 | 1.42 | NA | 0 | 0 | 0 | 0 | 0 | 0 | 0 | 75 | 1 | 7 | 0.33 | 457.9 | FCC
115 | 48.545 | 19.87 | 24.95 | 4.55 | 0 | 0.13 | 0 | 0.015 | 0.49 | 1.45 | NA | 0 | 0 | 0 | 0 | 0 | 0 | 0 | 75 | 1 | 7 | 0.33 | 583.31 | FCC
116 | 48.386 | 19.83 | 24.99 | 4.59 | 0 | 0.21 | 0 | 0.014 | 0.54 | 1.44 | NA | 0 | 0 | 0 | 0 | 0 | 0 | 0 | 75 | 1 | 7 | 0.33 | 740.08 | FCC
117 | 49.462 | 19.2 | 24.86 | 4.5 | 0 | 0.015 | 0 | 0.003 | 0.54 | 1.42 | NA | 0 | 0 | 0 | 0 | 0 | 0 | 0 | 90 | 1 | 7 | 0.33 | 379.7 | other
118 | 48.749 | 19.85 | 24.86 | 4.5 | 0 | 0.061 | 0 | 0.02 | 0.54 | 1.42 | NA | 0 | 0 | 0 | 0 | 0 | 0 | 0 | 90 | 1 | 7 | 0.33 | 361.42 | FCC
119 | 48.545 | 19.87 | 24.95 | 4.55 | 0 | 0.13 | 0 | 0.015 | 0.49 | 1.45 | NA | 0 | 0 | 0 | 0 | 0 | 0 | 0 | 90 | 1 | 7 | 0.33 | 436.55 | FCC
120 | 48.386 | 19.83 | 24.99 | 4.59 | 0 | 0.21 | 0 | 0.014 | 0.54 | 1.44 | NA | 0 | 0 | 0 | 0 | 0 | 0 | 0 | 90 | 1 | 7 | 0.33 | 450.76 | FCC
121 | 67.049 | 21.89 | 5.57 | 3.22 | 0 | 0.047 | 0 | 0.014 | 0.49 | 1.72 | NA | 0 | 0 | 0 | 0 | 0 | 0 | 0 | 60 | 0.9 | 7 | 0.33 | 190.77 | other
122 | 67.221 | 21.72 | 5.58 | 3.16 | 0 | 0.077 | 0 | 0.012 | 0.49 | 1.74 | NA | 0 | 0 | 0 | 0 | 0 | 0 | 0 | 60 | 0.9 | 7 | 0.33 | 225.31 | other
123 | 66.847 | 21.92 | 5.6 | 3.22 | 0 | 0.123 | 0 | 0.01 | 0.51 | 1.77 | NA | 0 | 0 | 0 | 0 | 0 | 0 | 0 | 60 | 0.9 | 7 | 0.33 | 226.23 | other
124 | 66.917 | 21.75 | 5.56 | 3.3 | 0 | 0.137 | 0 | 0.016 | 0.49 | 1.83 | NA | 0 | 0 | 0 | 0 | 0 | 0 | 0 | 60 | 0.9 | 7 | 0.33 | 277.95 | other
125 | 67.248 | 21.7 | 5.51 | 3.14 | 0 | 0.164 | 0 | 0.008 | 0.5 | 1.73 | NA | 0 | 0 | 0 | 0 | 0 | 0 | 0 | 60 | 0.9 | 7 | 0.33 | 352.91 | other
126 | 67.177 | 21.7 | 5.51 | 3.16 | 0 | 0.238 | 0 | 0.015 | 0.5 | 1.7 | NA | 0 | 0 | 0 | 0 | 0 | 0 | 0 | 60 | 0.9 | 7 | 0.33 | 724.53 | other
127 | 67.049 | 21.89 | 5.57 | 3.22 | 0 | 0.047 | 0 | 0.014 | 0.49 | 1.72 | NA | 0 | 0 | 0 | 0 | 0 | 0 | 0 | 60 | 0.9 | 7 | 0.33 | 156.33 | other
128 | 67.221 | 21.72 | 5.58 | 3.16 | 0 | 0.077 | 0 | 0.012 | 0.49 | 1.74 | NA | 0 | 0 | 0 | 0 | 0 | 0 | 0 | 60 | 0.9 | 7 | 0.33 | 169.92 | other
129 | 66.847 | 21.92 | 5.6 | 3.22 | 0 | 0.123 | 0 | 0.01 | 0.51 | 1.77 | NA | 0 | 0 | 0 | 0 | 0 | 0 | 0 | 60 | 0.9 | 7 | 0.33 | 163.34 | other
130 | 66.917 | 21.75 | 5.56 | 3.3 | 0 | 0.137 | 0 | 0.016 | 0.49 | 1.83 | NA | 0 | 0 | 0 | 0 | 0 | 0 | 0 | 60 | 0.9 | 7 | 0.33 | 186.61 | other
131 | 67.248 | 21.7 | 5.51 | 3.14 | 0 | 0.164 | 0 | 0.008 | 0.5 | 1.73 | NA | 0 | 0 | 0 | 0 | 0 | 0 | 0 | 60 | 0.9 | 7 | 0.33 | 243.61 | other
132 | 67.177 | 21.7 | 5.51 | 3.16 | 0 | 0.238 | 0 | 0.015 | 0.5 | 1.7 | NA | 0 | 0 | 0 | 0 | 0 | 0 | 0 | 60 | 0.9 | 7 | 0.33 | 461.75 | other
133 | 66.917 | 21.75 | 5.56 | 3.3 | 0 | 0.137 | 0 | 0.016 | 0.49 | 1.83 | NA | 0 | 0 | 0 | 0 | 0 | 0 | 0 | 60 | 0.9 | 7 | 0.33 | 256.93 | other
134 | 66.917 | 21.75 | 5.56 | 3.3 | 0 | 0.137 | 0 | 0.016 | 0.49 | 1.83 | NA | 0 | 0 | 0 | 0 | 0 | 0 | 0 | 60 | 0.9 | 7 | 0.33 | 243.35 | other
135 | 66.917 | 21.75 | 5.56 | 3.3 | 0 | 0.137 | 0 | 0.016 | 0.49 | 1.83 | NA | 0 | 0 | 0 | 0 | 0 | 0 | 0 | 60 | 0.9 | 7 | 0.33 | 160.4 | other
136 | 66.917 | 21.75 | 5.56 | 3.3 | 0 | 0.137 | 0 | 0.016 | 0.49 | 1.83 | NA | 0 | 0 | 0 | 0 | 0 | 0 | 0 | 60 | 0.9 | 7 | 0.33 | 88.43 | other
137 | 66.917 | 21.75 | 5.56 | 3.3 | 0 | 0.137 | 0 | 0.016 | 0.49 | 1.83 | NA | 0 | 0 | 0 | 0 | 0 | 0 | 0 | 60 | 0.9 | 7 | 0.33 | 58.67 | other
138 | 61.71 | 25.92 | 5.9 | 3.19 | 0 | 0.2 | 0 | 0.03 | 0.47 | 0.96 | 1.62 | 0 | 0 | 0 | 0 | 0 | 0 | 0 | 65 | 0.62 | 7 | 1 | 322 | other
139 | 61.71 | 25.92 | 5.9 | 3.19 | 0 | 0.2 | 0 | 0.03 | 0.47 | 0.96 | 1.62 | 0 | 0 | 0 | 0 | 0 | 0 | 0 | 65 | 0.62 | 7 | 1 | 255 | other
140 | 61.71 | 25.92 | 5.9 | 3.19 | 0 | 0.2 | 0 | 0.03 | 0.47 | 0.96 | 1.62 | 0 | 0 | 0 | 0 | 0 | 0 | 0 | 65 | 0.62 | 7 | 1 | 209 | other
141 | 61.71 | 25.92 | 5.9 | 3.19 | 0 | 0.2 | 0 | 0.03 | 0.47 | 0.96 | 1.62 | 0 | 0 | 0 | 0 | 0 | 0 | 0 | 65 | 0.62 | 7 | 1 | 176 | other
142 | 65.905 | 20.8 | 11.7 | 0.22 | 0 | 0.025 | 0 | 0.05 | 0.7 | 0.6 | NA | 0 | 0 | 0 | 0 | 0 | 0 | 0 | 27 | 0.5 | 0 | 0.833 | 547.7 | other
143 | 66.876 | 20.9 | 10.5 | 0.22 | 0 | 0.054 | 0 | 0.05 | 0.7 | 0.7 | NA | 0 | 0 | 0 | 0 | 0 | 0 | 0 | 27 | 0.5 | 0 | 0.833 | 562.99 | other
144 | 68.238 | 20.8 | 9.2 | 0.23 | 0 | 0.082 | 0 | 0.05 | 0.7 | 0.7 | NA | 0 | 0 | 0 | 0 | 0 | 0 | 0 | 27 | 0.5 | 0 | 0.833 | 625 | other
145 | 69.122 | 21 | 8 | 0.23 | 0 | 0.098 | 0 | 0.05 | 0.8 | 0.7 | NA | 0 | 0 | 0 | 0 | 0 | 0 | 0 | 27 | 0.5 | 0 | 0.833 | 682.64 | other
146 | 70.315 | 20.6 | 7.4 | NA | 0 | 0.17 | 0 | 0.015 | 1.1 | 0.4 | NA | 0 | 0 | 0 | 0 | 0 | 0 | 0 | 27 | 0.5 | 0 | 0.833 | 726.74 | other
147 | 70.572 | 20.5 | 7.2 | NA | 0 | 0.17 | 0 | 0.058 | 1.1 | 0.4 | NA | 0 | 0 | 0 | 0 | 0 | 0 | 0 | 27 | 0.5 | 0 | 0.833 | 765.17 | other
148 | 64.281 | 17.4 | 13.2 | 2.57 | 0 | 0.16 | 0 | 0.019 | 0.64 | 1.73 | NA | 0 | 0 | 0 | 0 | 0 | 0 | 0 | 25 | 0 | 0 | 0.333 | 500 | other
149 | 64.281 | 17.4 | 13.2 | 2.57 | 0 | 0.16 | 0 | 0.019 | 0.64 | 1.73 | NA | 0 | 0 | 0 | 0 | 0 | 0 | 0 | 25 | 3 | 7 | 0.333 | 720 | other
150 | 64.281 | 17.4 | 13.2 | 2.57 | 0 | 0.16 | 0 | 0.019 | 0.64 | 1.73 | NA | 0 | 0 | 0 | 0 | 0 | 0 | 0 | 25 | 4 | 7 | 0.333 | 500 | other
151 | 64.281 | 17.4 | 13.2 | 2.57 | 0 | 0.16 | 0 | 0.019 | 0.64 | 1.73 | NA | 0 | 0 | 0 | 0 | 0 | 0 | 0 | 25 | 6.2 | 7 | 0.333 | 350 | other
152 | 59.395 | 20.12 | 20.18 | 0.01 | 0.02 | 0.011 | 0 | 0.004 | 0.08 | 0.18 | NA | 0 | 0 | 0 | 0 | 0 | 0 | 0 | 22 | 0.5 | 1 | 1 | 239 | other
153 | 82.406 | 16.35 | 0.17 | 0.02 | 0 | NA | 0 | 0.094 | 0.32 | 0.56 | 0.08 | 0 | 0 | 0 | 0 | 0 | 0 | 0 | 25 | 1 | 7 | 0.167 | -185 | other
154 | 82.406 | 16.35 | 0.17 | 0.02 | 0 | NA | 0 | 0.094 | 0.32 | 0.56 | 0.08 | 0 | 0 | 0 | 0 | 0 | 0 | 0 | 25 | 1 | 7 | 0.167 | -130 | other
155 | 82.406 | 16.35 | 0.17 | 0.02 | 0 | NA | 0 | 0.094 | 0.32 | 0.56 | 0.08 | 0 | 0 | 0 | 0 | 0 | 0 | 0 | 25 | 1 | 7 | 0.167 | -100 | other
156 | 82.406 | 16.35 | 0.17 | 0.02 | 0 | NA | 0 | 0.094 | 0.32 | 0.56 | 0.08 | 0 | 0 | 0 | 0 | 0 | 0 | 0 | 25 | 1 | 7 | 0.167 | -35 | other
157 | 71.131 | 18.1 | 8.22 | 0.36 | 0 | NA | 0 | 0.079 | 0.56 | 1.33 | 0.22 | 0 | 0 | 0 | 0 | 0 | 0 | 0 | 25 | 1 | 7 | 0.167 | -50 | other
158 | 71.131 | 18.1 | 8.22 | 0.36 | 0 | NA | 0 | 0.079 | 0.56 | 1.33 | 0.22 | 0 | 0 | 0 | 0 | 0 | 0 | 0 | 25 | 1 | 7 | 0.167 | -20 | other
159 | 71.131 | 18.1 | 8.22 | 0.36 | 0 | NA | 0 | 0.079 | 0.56 | 1.33 | 0.22 | 0 | 0 | 0 | 0 | 0 | 0 | 0 | 25 | 1 | 7 | 0.167 | 50 | other
160 | 71.131 | 18.1 | 8.22 | 0.36 | 0 | NA | 0 | 0.079 | 0.56 | 1.33 | 0.22 | 0 | 0 | 0 | 0 | 0 | 0 | 0 | 25 | 1 | 7 | 0.167 | 65 | other
161 | 63.138 | 17.95 | 0.07 | 0 | 0 | 0.03 | 0 | 0.022 | 0.34 | 18.25 | 0.2 | 0 | 0 | 0 | 0 | 0 | 0 | 0 | 25 | 0.01711166 | 5 | 0.194 | 26.83 | other
162 | 63.184 | 17.88 | 0.07 | 0 | 0 | 0.1 | 0 | 0.026 | 0.32 | 18.2 | 0.22 | 0 | 0 | 0 | 0 | 0 | 0 | 0 | 25 | 0.01711166 | 5 | 0.194 | 49.87 | other
163 | 63.093 | 17.88 | 0.07 | 0 | 0 | 0.18 | 0 | 0.027 | 0.38 | 18.14 | 0.23 | 0 | 0 | 0 | 0 | 0 | 0 | 0 | 25 | 0.01711166 | 5 | 0.194 | 107.73 | other
164 | 62.89 | 17.88 | 0.08 | 0 | 0 | 0.33 | 0 | 0.03 | 0.37 | 18.2 | 0.22 | 0 | 0 | 0 | 0 | 0 | 0 | 0 | 25 | 0.01711166 | 5 | 0.194 | 265.77 | other
165 | 62.798 | 18.1 | 0.08 | 0 | 0 | 0.4 | 0 | 0.032 | 0.37 | 18 | 0.22 | 0 | 0 | 0 | 0 | 0 | 0 | 0 | 25 | 0.01711166 | 5 | 0.194 | 306.39 | other
166 | 63.222 | 17.83 | 0.08 | 0 | 0 | 0.52 | 0 | 0.038 | 0.29 | 17.8 | 0.22 | 0 | 0 | 0 | 0 | 0 | 0 | 0 | 25 | 0.01711166 | 5 | 0.194 | 334.86 | other
167 | 62.063 | 18.25 | 0.07 | 0 | 0 | 0.69 | 0 | 0.037 | 0.4 | 18.25 | 0.24 | 0 | 0 | 0 | 0 | 0 | 0 | 0 | 25 | 0.01711166 | 5 | 0.194 | 398.91 | other
168 | 53.14 | 20.14 | 24.75 | 0.08 | 0 | 0.01 | 0 | 0.003 | 0.53 | 1.31 | 0.037 | 0 | 0 | 0 | 0 | 0 | 0 | 0 | 40 | 1 | 7 | 0.33 | 324.73 | other
169 | 53.075 | 20.14 | 24.75 | 0.08 | 0 | 0.064 | 0 | 0.014 | 0.53 | 1.31 | 0.037 | 0 | 0 | 0 | 0 | 0 | 0 | 0 | 40 | 1 | 7 | 0.33 | 424.28 | other
170 | 52.9 | 20.03 | 24.87 | 0.04 | 0 | 0.13 | 0 | 0.014 | 0.55 | 1.43 | 0.036 | 0 | 0 | 0 | 0 | 0 | 0 | 0 | 40 | 1 | 7 | 0.33 | 491 | other
171 | 52.891 | 19.96 | 24.9 | 0.04 | 0 | 0.18 | 0 | 0.013 | 0.55 | 1.43 | 0.036 | 0 | 0 | 0 | 0 | 0 | 0 | 0 | 40 | 1 | 7 | 0.33 | 664.19 | other
172 | 48.772 | 19.85 | 24.86 | 4.5 | 0 | 0.015 | 0 | 0.003 | 0.54 | 1.42 | 0.04 | 0 | 0 | 0 | 0 | 0 | 0 | 0 | 75 | 1 | 7 | 0.33 | 441.12 | other
173 | 48.709 | 19.85 | 24.86 | 4.5 | 0 | 0.061 | 0 | 0.02 | 0.54 | 1.42 | 0.04 | 0 | 0 | 0 | 0 | 0 | 0 | 0 | 75 | 1 | 7 | 0.33 | 443.98 | other
174 | 48.506 | 19.87 | 24.95 | 4.55 | 0 | 0.13 | 0 | 0.015 | 0.49 | 1.45 | 0.039 | 0 | 0 | 0 | 0 | 0 | 0 | 0 | 75 | 1 | 7 | 0.33 | 589.29 | other
175 | 48.344 | 19.83 | 24.99 | 4.59 | 0 | 0.21 | 0 | 0.014 | 0.54 | 1.44 | 0.042 | 0 | 0 | 0 | 0 | 0 | 0 | 0 | 75 | 1 | 7 | 0.33 | 751.98 | other
176 | 52.227 | 20.06 | 25.58 | 0.01 | 0 | NA | 0 | 0.053 | 0.54 | 1.53 | NA | 0 | 0 | 0 | 0 | 0 | 0 | 0 | 25 | 1 | 0 | 0.417 | 0 | other
177 | 51.063 | 19.99 | 25.88 | 1.05 | 0 | NA | 0 | 0.057 | 0.48 | 1.48 | NA | 0 | 0 | 0 | 0 | 0 | 0 | 0 | 25 | 1 | 0 | 0.417 | 0 | other
178 | 49.296 | 20.16 | 25.52 | 2.97 | 0 | NA | 0 | 0.064 | 0.52 | 1.47 | NA | 0 | 0 | 0 | 0 | 0 | 0 | 0 | 25 | 1 | 0 | 0.417 | 850 | other
179 | 47.361 | 19.96 | 25.66 | 5.06 | 0 | NA | 0 | 0.059 | 0.46 | 1.44 | NA | 0 | 0 | 0 | 0 | 0 | 0 | 0 | 25 | 1 | 0 | 0.417 | 850 | other
180 | 0 | 100 | 0 | 0 | 0 | NA | 0 | NA | NA | NA | NA | 0 | 0 | 0 | 0 | 0 | 0 | 0 | 25 | 1 | 0 | 0.417 | 830 | other
181 | 0 | 0 | 100 | 0 | 0 | NA | 0 | NA | NA | NA | NA | 0 | 0 | 0 | 0 | 0 | 0 | 0 | 25 | 1 | 0 | 0.417 | -150 | other
182 | 55 | 20 | 25 | 0 | 0 | NA | 0 | NA | NA | NA | NA | 0 | 0 | 0 | 0 | 0 | 0 | 0 | 25 | 1 | 0 | 0.417 | 0 | other
183 | 50 | 20 | 25 | 5 | 0 | NA | 0 | NA | NA | NA | NA | 0 | 0 | 0 | 0 | 0 | 0 | 0 | 25 | 1 | 0 | 0.417 | 850 | other
184 | 85 | 15 | 0 | 0 | 0 | NA | 0 | NA | NA | NA | NA | 0 | 0 | 0 | 0 | 0 | 0 | 0 | 25 | 1 | 0 | 0.417 | -100 | other
185 | 80 | 20 | 0 | 0 | 0 | NA | 0 | NA | NA | NA | NA | 0 | 0 | 0 | 0 | 0 | 0 | 0 | 25 | 1 | 0 | 0.417 | -100 | other
186 | 77 | 23 | 0 | 0 | 0 | NA | 0 | NA | NA | NA | NA | 0 | 0 | 0 | 0 | 0 | 0 | 0 | 25 | 1 | 0 | 0.417 | 180 | other
187 | 72 | 28 | 0 | 0 | 0 | NA | 0 | NA | NA | NA | NA | 0 | 0 | 0 | 0 | 0 | 0 | 0 | 25 | 1 | 0 | 0.417 | 910 | other
188 | 70 | 30 | 0 | 0 | 0 | NA | 0 | NA | NA | NA | NA | 0 | 0 | 0 | 0 | 0 | 0 | 0 | 25 | 1 | 0 | 0.417 | 900 | other
189 | 60 | 40 | 0 | 0 | 0 | NA | 0 | NA | NA | NA | NA | 0 | 0 | 0 | 0 | 0 | 0 | 0 | 25 | 1 | 0 | 0.417 | 900 | other
190 | 40 | 60 | 0 | 0 | 0 | NA | 0 | NA | NA | NA | NA | 0 | 0 | 0 | 0 | 0 | 0 | 0 | 25 | 1 | 0 | 0.417 | 910 | other
191 | 30 | 70 | 0 | 0 | 0 | NA | 0 | NA | NA | NA | NA | 0 | 0 | 0 | 0 | 0 | 0 | 0 | 25 | 1 | 0 | 0.417 | 850 | other
192 | 96 | 0 | 0 | 4 | 0 | NA | 0 | NA | NA | NA | NA | 0 | 0 | 0 | 0 | 0 | 0 | 0 | 25 | 0 | 0 | 0.417 | 1500 | other
193 | 92 | 0 | 0 | 8 | 0 | NA | 0 | NA | NA | NA | NA | 0 | 0 | 0 | 0 | 0 | 0 | 0 | 25 | 0 | 0 | 0.417 | 1550 | other
194 | 90 | 0 | 0 | 10 | 0 | NA | 0 | NA | NA | NA | NA | 0 | 0 | 0 | 0 | 0 | 0 | 0 | 25 | 0 | 0 | 0.417 | 1550 | other
195 | 80 | 0 | 0 | 20 | 0 | NA | 0 | NA | NA | NA | NA | 0 | 0 | 0 | 0 | 0 | 0 | 0 | 25 | 0 | 0 | 0.417 | 1550 | other
196 | 41 | 0 | 0 | 59 | 0 | NA | 0 | NA | NA | NA | NA | 0 | 0 | 0 | 0 | 0 | 0 | 0 | 25 | 0 | 0 | 0.417 | 1600 | other
197 | 65 | 5 | 25 | 5 | 0 | NA | 0 | NA | NA | NA | NA | 0 | 0 | 0 | 0 | 0 | 0 | 0 | 25 | 1 | 0 | 0.417 | -310 | other
198 | 60 | 10 | 25 | 5 | 0 | NA | 0 | NA | NA | NA | NA | 0 | 0 | 0 | 0 | 0 | 0 | 0 | 25 | 1 | 0 | 0.417 | 250 | other
199 | 56 | 14 | 25 | 5 | 0 | NA | 0 | NA | NA | NA | NA | 0 | 0 | 0 | 0 | 0 | 0 | 0 | 25 | 1 | 0 | 0.417 | 350 | other
200 | 53 | 17 | 25 | 5 | 0 | NA | 0 | NA | NA | NA | NA | 0 | 0 | 0 | 0 | 0 | 0 | 0 | 25 | 1 | 0 | 0.417 | 400 | other
201 | 50 | 20 | 25 | 5 | 0 | NA | 0 | NA | NA | NA | NA | 0 | 0 | 0 | 0 | 0 | 0 | 0 | 25 | 1 | 0 | 0.417 | 880 | other
202 | 75.592 | 24.3 | 0 | 0.063 | NA | NA | 0 | NA | 0.043 | 0.002 | NA | 0 | 0 | 0 | 0 | 0 | 0 | 0 | 25 | 0 | 0.699 | 0.215 | 497 | other
203 | 64.665 | 24.3 | 0 | 10.9 | 0.015 | NA | 0 | NA | NA | 0.12 | NA | 0 | 0 | 0 | 0 | 0 | 0 | 0 | 25 | 0 | 0.699 | 0.215 | 895 | other
204 | 75.592 | 24.3 | 0 | 0.063 | NA | NA | 0 | NA | 0.043 | 0.002 | NA | 0 | 0 | 0 | 0 | 0 | 0 | 0 | 25 | 0.12 | 0.699 | 0.215 | 1056 | other
205 | 64.665 | 24.3 | 0 | 10.9 | 0.015 | NA | 0 | NA | NA | 0.12 | NA | 0 | 0 | 0 | 0 | 0 | 0 | 0 | 25 | 0.12 | 0.699 | 0.215 | 856 | other
206 | 76 | 24 | 0 | 0 | 0 | 0 | 0 | NA | NA | NA | NA | 0 | 0 | 0 | 0 | 0 | 0 | 0 | 65 | 0 | 0.699 | 0.215 | 884.3 | other
207 | 76 | 24 | 0 | 0 | 0 | 0 | 0 | NA | NA | NA | NA | 0 | 0 | 0 | 0 | 0 | 0 | 0 | 65 | 0.12 | 0.699 | 0.215 | 487.5 | other
208 | 59.395 | 20.12 | 20.18 | 0.01 | 0.02 | 0.011 | 0 | 0.004 | 0.08 | 0.18 | NA | 0 | 0 | 0 | 0 | 0 | 0 | 0 | 22 | 0.5 | 1 | 1 | 549.6 | other
209 | 71.748 | 19.2 | 9 | 0 | 0 | 0.002 | 0 | 0.05 | NA | NA | NA | 0 | 0 | 0 | 0 | 0 | 0 | 0 | 25 | 0.3 | 5.4 | 1 | -50 | other
210 | 71.748 | 19.2 | 9 | 0 | 0 | 0.002 | 0 | 0.05 | NA | NA | NA | 0 | 0 | 0 | 0 | 0 | 0 | 0 | 25 | 0.3 | 9 | 1 | 525 | other
211 | 72.1 | 17.6 | 10.3 | 0 | 0 | NA | 0 | NA | NA | NA | NA | 0 | 0 | 0 | 0 | 0 | 0 | 0 | 0 | 0.1 | 7 | 0.16666 | 507.0121 | other
212 | 72.4 | 17.4 | 10.2 | 0 | 0 | NA | 0 | NA | NA | NA | NA | 0 | 0 | 0 | 0 | 0 | 0 | 0 | 0 | 0.1 | 7 | 0.16666 | 458.4291 | other
213 | 72.2 | 17.8 | 10 | 0 | 0 | NA | 0 | NA | NA | NA | NA | 0 | 0 | 0 | 0 | 0 | 0 | 0 | 0 | 0.1 | 7 | 0.16666 | 431.7085 | other
214 | 72.1 | 17.6 | 10.3 | 0 | 0 | NA | 0 | NA | NA | NA | NA | 0 | 0 | 0 | 0 | 0 | 0 | 0 | 25 | 0.1 | 7 | 0.16666 | 112.2753 | other
215 | 72.4 | 17.4 | 10.2 | 0 | 0 | NA | 0 | NA | NA | NA | NA | 0 | 0 | 0 | 0 | 0 | 0 | 0 | 25 | 0.1 | 7 | 0.16666 | 132.9231 | other
216 | 72.2 | 17.8 | 10 | 0 | 0 | NA | 0 | NA | NA | NA | NA | 0 | 0 | 0 | 0 | 0 | 0 | 0 | 25 | 0.1 | 7 | 0.16666 | 340.6154 | other
217 | 72.1 | 17.6 | 10.3 | 0 | 0 | NA | 0 | NA | NA | NA | NA | 0 | 0 | 0 | 0 | 0 | 0 | 0 | 25 | 0 | 7 | 0.16666 | 297.2411 | other
218 | 72.4 | 17.4 | 10.2 | 0 | 0 | NA | 0 | NA | NA | NA | NA | 0 | 0 | 0 | 0 | 0 | 0 | 0 | 25 | 0 | 7 | 0.16666 | 306.8238 | other
219 | 72.2 | 17.8 | 10 | 0 | 0 | NA | 0 | NA | NA | NA | NA | 0 | 0 | 0 | 0 | 0 | 0 | 0 | 25 | 0 | 7 | 0.16666 | 386.7809 | other
220 | 72.1 | 17.6 | 10.3 | 0 | 0 | NA | 0 | NA | NA | NA | NA | 0 | 0 | 0 | 0 | 0 | 0 | 0 | 0 | 0 | 7 | 0.16666 | 212.2212 | other
221 | 72.4 | 17.4 | 10.2 | 0 | 0 | NA | 0 | NA | NA | NA | NA | 0 | 0 | 0 | 0 | 0 | 0 | 0 | 0 | 0 | 7 | 0.16666 | 190.5685 | other
222 | 72.2 | 17.8 | 10 | 0 | 0 | NA | 0 | NA | NA | NA | NA | 0 | 0 | 0 | 0 | 0 | 0 | 0 | 0 | 0 | 7 | 0.16666 | 189.306 | other
223 | 70.124 | 18.8 | 6 | 1.01 | 0 | 0.088 | 0 | 0.008 | 0.5 | 3.47 | NA | NA | 0 | 0 | 0 | 0 | 0 | 0 | 30 | 1 | 7 | 0.3333 | 29 | other
224 | 69.127 | 18.8 | 6 | 1.98 | 0 | 0.063 | 0 | 0.03 | 0.5 | 3.5 | NA | NA | 0 | 0 | 0 | 0 | 0 | 0 | 30 | 1 | 7 | 0.3333 | 93 | other
225 | 68.521 | 18.83 | 6.5 | 1.02 | 0 | 0.216 | 0 | 0.023 | 0.45 | 4.44 | NA | NA | 0 | 0 | 0 | 0 | 0 | 0 | 30 | 1 | 7 | 0.3333 | 317 | other
226 | 70.027 | 18.8 | 6.1 | 1.01 | 0 | 0.228 | 0 | 0.005 | 0.42 | 3.41 | NA | NA | 0 | 0 | 0 | 0 | 0 | 0 | 30 | 1 | 7 | 0.3333 | 267 | other
227 | 69.478 | 18.8 | 6 | 2.09 | 0 | 0.189 | 0 | 0.003 | 0.5 | 2.94 | NA | NA | 0 | 0 | 0 | 0 | 0 | 0 | 30 | 1 | 7 | 0.3333 | 325 | other
228 | 67.402 | 18.8 | 6.47 | 1.02 | 0 | 0.318 | 0 | 0.03 | 0.57 | 5.39 | NA | NA | 0 | 0 | 0 | 0 | 0 | 0 | 30 | 1 | 7 | 0.3333 | 405 | other
229 | 67.692 | 18.8 | 6.18 | 2.13 | 0 | 0.268 | 0 | 0.03 | 0.62 | 4.28 | NA | NA | 0 | 0 | 0 | 0 | 0 | 0 | 30 | 1 | 7 | 0.3333 | 404 | other
230 | 59.287 | 18.8 | 15.83 | 2.01 | 0 | 0.043 | 0 | 0.03 | 0.5 | 3.5 | NA | NA | 0 | 0 | 0 | 0 | 0 | 0 | 30 | 1 | 7 | 0.3333 | 105 | other
231 | 58.551 | 18.8 | 14.53 | 4.02 | 0 | 0.039 | 0 | 0.03 | 0.33 | 3.7 | NA | NA | 0 | 0 | 0 | 0 | 0 | 0 | 30 | 1 | 7 | 0.3333 | 112 | other
232 | 48.26 | 18.8 | 26.42 | 2.51 | 0 | 0.06 | 0 | 0.03 | 0.77 | 3.15 | NA | NA | 0 | 0 | 0 | 0 | 0 | 0 | 30 | 1 | 7 | 0.3333 | 198 | other
233 | 57.92 | 17.8 | 6 | 2.1 | 0 | 0.268 | 0 | 0.012 | 0.3 | 15.6 | NA | NA | 0 | 0 | 0 | 0 | 0 | 0 | 30 | 1 | 7 | 0.3333 | 163 | other
234 | 58.8 | 18.58 | 15.78 | 3.84 | 0 | 0.31 | 0 | 0.01 | 0.3 | 2.38 | NA | NA | 0 | 0 | 0 | 0 | 0 | 0 | 30 | 1 | 7 | 0.3333 | 398 | other
235 | 52.368 | 18.07 | 14.9 | 2.16 | 0 | 0.235 | 0 | 0.017 | 0.23 | 12.02 | NA | NA | 0 | 0 | 0 | 0 | 0 | 0 | 30 | 1 | 7 | 0.3333 | 16 | other
236 | 55.62 | 18.6 | 15.03 | 1.48 | 0 | 0.244 | 0 | 0.016 | 0.27 | 8.74 | NA | NA | 0 | 0 | 0 | 0 | 0 | 0 | 30 | 1 | 7 | 0.3333 | 249 | other
237 | 54.632 | 18.41 | 15.08 | 3.72 | 0 | 0.371 | 0 | 0.027 | 0.24 | 7.52 | NA | NA | 0 | 0 | 0 | 0 | 0 | 0 | 30 | 1 | 7 | 0.3333 | 605 | other
238 | 45.676 | 18.75 | 24.68 | 5.72 | 0 | 0.061 | 0 | 0.013 | 0.44 | 4.66 | NA | NA | 0 | 0 | 0 | 0 | 0 | 0 | 30 | 1 | 7 | 0.3333 | 456 | other
239 | 47.466 | 18.71 | 14.67 | 1.85 | 0 | 0.304 | 0 | 0.02 | 0.33 | 16.65 | NA | NA | 0 | 0 | 0 | 0 | 0 | 0 | 30 | 1 | 7 | 0.3333 | 2 | other
240 | 47.274 | 18.02 | 15.92 | 3.56 | 0 | 0.306 | 0 | 0.02 | 0.44 | 14.46 | NA | NA | 0 | 0 | 0 | 0 | 0 | 0 | 30 | 1 | 7 | 0.3333 | -32 | other
241 | 42.92 | 18.19 | 24.46 | 2.18 | 0 | 0.25 | 0 | 0.02 | 0.32 | 11.66 | NA | NA | 0 | 0 | 0 | 0 | 0 | 0 | 30 | 1 | 7 | 0.3333 | 52 | other
242 | 30.551 | 18.8 | 25.21 | 2.3 | 0 | 0.349 | 0 | 0.02 | 0.31 | 22.46 | NA | NA | 0 | 0 | 0 | 0 | 0 | 0 | 30 | 1 | 7 | 0.3333 | 74 | other
243 | 26.651 | 19.23 | 26.13 | 6.75 | 0 | 0.339 | 0 | 0.02 | 0.48 | 20.4 | NA | NA | 0 | 0 | 0 | 0 | 0 | 0 | 30 | 1 | 7 | 0.3333 | 165 | other
244 | 25.584 | 18.32 | 26.65 | 6.42 | 0 | 0.396 | 0 | 0.02 | 0.62 | 21.99 | NA | NA | 0 | 0 | 0 | 0 | 0 | 0 | 30 | 1 | 7 | 0.3333 | -8 | other
245 | 62.872 | 18.36 | 5.9 | 1.39 | 0 | 0.338 | 0 | 0.02 | 0.49 | 9.94 | NA | NA | 0.69 | 0 | 0 | 0 | 0 | 0 | 30 | 1.5 | 7 | 0.3333 | 268 | other
246 | 57.92 | 17.8 | 6 | 2.1 | 0 | 0.268 | 0 | 0.012 | 0.3 | 15.6 | NA | NA | 0 | 0 | 0 | 0 | 0 | 0 | 50 | 1.5 | 0.69 | 0.3333 | -185 | other
247 | 58.8 | 18.58 | 15.78 | 3.84 | 0 | 0.31 | 0 | 0.01 | 0.3 | 2.38 | NA | NA | 0 | 0 | 0 | 0 | 0 | 0 | 50 | 1.5 | 0.69 | 0.3333 | -155 | other
248 | 55.62 | 18.6 | 15.03 | 1.48 | 0 | 0.244 | 0 | 0.016 | 0.27 | 8.74 | NA | NA | 0 | 0 | 0 | 0 | 0 | 0 | 50 | 1.5 | 0.69 | 0.3333 | -152 | other
249 | 54.632 | 18.41 | 15.08 | 3.72 | 0 | 0.371 | 0 | 0.027 | 0.24 | 7.52 | NA | NA | 0 | 0 | 0 | 0 | 0 | 0 | 50 | 1.5 | 0.69 | 0.3333 | -88 | other
250 | 45.676 | 18.75 | 24.68 | 5.72 | 0 | 0.061 | 0 | 0.013 | 0.44 | 4.66 | NA | NA | 0 | 0 | 0 | 0 | 0 | 0 | 50 | 1.5 | 0.69 | 0.3333 | 149 | other
251 | 37.325 | 17.93 | 25.92 | 5 | 0 | 0.255 | 0 | 0.02 | 0.42 | 13.13 | NA | NA | 0 | 0 | 0 | 0 | 0 | 0 | 50 | 1.5 | 0.69 | 0.3333 | 145 | other
252 | 48.949 | 18.35 | 25.9 | 6.11 | 0 | 0.39 | 0 | 0.011 | 0.29 | 0 | NA | NA | 0 | 0 | 0 | 0 | 0 | 0 | 50 | 1.5 | 0.69 | 0.3333 | 281 | other
253 | 58.414 | 17.38 | 20.15 | 0.02 | 0 | 0.036 | 0 | 0.03 | 0.13 | 3.84 | NA | 0 | 0 | 0 | 0 | 0 | 0 | 0 | 25 | 0.6 | 8.3 | 0.333 | -65 | other
254 | 57.075 | 17.68 | 20.43 | 0.08 | 0 | 0.3 | 0 | 0.025 | 0.19 | 4.22 | NA | 0 | 0 | 0 | 0 | 0 | 0 | 0 | 25 | 0.6 | 8.3 | 0.333 | -25 | other
255 | 56.484 | 17.95 | 19.9 | 1.03 | 0 | 0.031 | 0 | 0.035 | 0.19 | 4.38 | NA | 0 | 0 | 0 | 0 | 0 | 0 | 0 | 25 | 0.6 | 8.3 | 0.333 | -40 | other
256 | 58.188 | 16.42 | 19.9 | 1.03 | 0 | 0.155 | 0 | 0.007 | 0.22 | 4.08 | NA | 0 | 0 | 0 | 0 | 0 | 0 | 0 | 25 | 0.6 | 8.3 | 0.333 | -15 | other
257 | 57.446 | 16.86 | 19.98 | 1.03 | 0 | 0.27 | 0 | 0.024 | 0.33 | 4.06 | NA | 0 | 0 | 0 | 0 | 0 | 0 | 0 | 25 | 0.6 | 8.3 | 0.333 | 65 | other
258 | 56.995 | 16.66 | 20.54 | 1.01 | 0 | 0.29 | 0 | 0.025 | 0.17 | 4.31 | NA | 0 | 0 | 0 | 0 | 0 | 0 | 0 | 25 | 0.6 | 8.3 | 0.333 | 50 | other
259 | 57.035 | 16.34 | 19.16 | 2.98 | 0 | 0.034 | 0 | 0.021 | 0.18 | 4.25 | NA | 0 | 0 | 0 | 0 | 0 | 0 | 0 | 25 | 0.6 | 8.3 | 0.333 | 20 | other
260 | 56.373 | 16.7 | 19.65 | 2.92 | 0 | 0.149 | 0 | 0.008 | 0.14 | 4.06 | NA | 0 | 0 | 0 | 0 | 0 | 0 | 0 | 25 | 0.6 | 8.3 | 0.333 | 85 | other
261 | 55.567 | 16.8 | 20.05 | 2.94 | 0 | 0.291 | 0 | 0.012 | 0.27 | 4.07 | NA | 0 | 0 | 0 | 0 | 0 | 0 | 0 | 25 | 0.6 | 8.3 | 0.333 | 80 | other
262 | 55.315 | 16.58 | 20.29 | 2.72 | 0 | 0.31 | 0 | 0.025 | 0.23 | 4.53 | NA | 0 | 0 | 0 | 0 | 0 | 0 | 0 | 25 | 0.6 | 8.3 | 0.333 | 95 | other
263 | 53.014 | 22.58 | 19.88 | 0.05 | 0 | 0.054 | 0 | 0.012 | 0.13 | 4.28 | NA | 0 | 0 | 0 | 0 | 0 | 0 | 0 | 25 | 0.6 | 8.3 | 0.333 | -30 | other
264 | 52.293 | 22.46 | 20.27 | 0.1 | 0 | 0.39 | 0 | 0.017 | 0.14 | 4.33 | NA | 0 | 0 | 0 | 0 | 0 | 0 | 0 | 25 | 0.6 | 8.3 | 0.333 | 50 | other
265 | 52.146 | 22.13 | 20.3 | 0.99 | 0 | 0.054 | 0 | 0.02 | 0.16 | 4.2 | NA | 0 | 0 | 0 | 0 | 0 | 0 | 0 | 25 | 0.6 | 8.3 | 0.333 | -10 | other
266 | 52.227 | 22.52 | 19.85 | 1.07 | 0 | 0.155 | 0 | 0.008 | 0.15 | 4.02 | NA | 0 | 0 | 0 | 0 | 0 | 0 | 0 | 25 | 0.6 | 8.3 | 0.333 | 35 | other
267 | 51.887 | 22.72 | 19.95 | 1.02 | 0 | 0.412 | 0 | 0.011 | 0.2 | 3.8 | NA | 0 | 0 | 0 | 0 | 0 | 0 | 0 | 25 | 0.6 | 8.3 | 0.333 | 200 | other
268 | 50.398 | 22.41 | 19.96 | 2.64 | 0 | 0.067 | 0 | 0.025 | 0.21 | 4.29 | NA | 0 | 0 | 0 | 0 | 0 | 0 | 0 | 25 | 0.6 | 8.3 | 0.333 | 125 | other
269 | 50.149 | 22.84 | 20.05 | 2.85 | 0 | 0.159 | 0 | 0.012 | 0.14 | 3.8 | NA | 0 | 0 | 0 | 0 | 0 | 0 | 0 | 25 | 0.6 | 8.3 | 0.333 | 170 | other
270 | 49.688 | 22.35 | 20.39 | 2.73 | 0 | 0.31 | 0 | 0.022 | 0.16 | 4.35 | NA | 0 | 0 | 0 | 0 | 0 | 0 | 0 | 25 | 0.6 | 8.3 | 0.333 | 920 | other
271 | 50.115 | 22.52 | 19.95 | 2.96 | 0 | 0.455 | 0 | 0.02 | 0.23 | 3.75 | NA | 0 | 0 | 0 | 0 | 0 | 0 | 0 | 25 | 0.6 | 8.3 | 0.333 | 940 | other
272 | 65.6715 | 18.1 | 5.7 | 0 | 0 | 0.17 | 0 | 0.0185 | 0.44 | 9.9 | NA | 0 | 0 | 0 | 0 | 0 | 0 | 0 | 25 | 0.1 | 1 | 1.66 | 245.4784383 | other
273 | 66.725 | 17.7 | 5.6 | 0 | 0 | 0.12 | 0 | 0.025 | 0.23 | 9.6 | NA | 0 | 0 | 0 | 0 | 0 | 0 | 0 | 25 | 0.1 | 1 | 1.66 | 260.3056 | FCC
274 | 66.386 | 17.4 | 5.5 | 0 | 0 | 0.07 | 0 | 0.024 | 0.22 | 10.4 | NA | 0 | 0 | 0 | 0 | 0 | 0 | 0 | 25 | 0.1 | 1 | 1.66 | 108.474 | other
275 | 66.22 | 17.8 | 5.2 | 0 | 0 | 0.25 | 0 | 0.02 | 0.31 | 10.2 | NA | 0 | 0 | 0 | 0 | 0 | 0 | 0 | 25 | 0.1 | 1 | 1.66 | 342.9526 | FCC
276 | 65.01 | 18.2 | 5.4 | 0 | 0 | 0.35 | 0 | 0.02 | 0.32 | 10.7 | NA | 0 | 0 | 0 | 0 | 0 | 0 | 0 | 25 | 0.1 | 1 | 1.66 | 453.8087 | FCC
277 | 65.6715 | 18.1 | 5.7 | 0 | 0 | 0.17 | 0 | 0.0185 | 0.44 | 9.9 | NA | 0 | 0 | 0 | 0 | 0 | 0 | 0 | 25 | 0.05 | 1 | 1.66 | 454.4778 | other
278 | 66.725 | 17.7 | 5.6 | 0 | 0 | 0.12 | 0 | 0.025 | 0.23 | 9.6 | NA | 0 | 0 | 0 | 0 | 0 | 0 | 0 | 25 | 0.05 | 1 | 1.66 | 410.5315 | FCC
279 | 66.386 | 17.4 | 5.5 | 0 | 0 | 0.07 | 0 | 0.024 | 0.22 | 10.4 | NA | 0 | 0 | 0 | 0 | 0 | 0 | 0 | 25 | 0.05 | 1 | 1.66 | 336.9842 | other
280 | 66.22 | 17.8 | 5.2 | 0 | 0 | 0.25 | 0 | 0.02 | 0.31 | 10.2 | NA | 0 | 0 | 0 | 0 | 0 | 0 | 0 | 25 | 0.05 | 1 | 1.66 | 698.8591 | FCC
281 | 65.01 | 18.2 | 5.4 | 0 | 0 | 0.35 | 0 | 0.02 | 0.32 | 10.7 | NA | 0 | 0 | 0 | 0 | 0 | 0 | 0 | 25 | 0.05 | 1 | 1.66 | 685.6912 | FCC
282 | 76.9565 | 17.2 | 5.51 | 0 | 0 | 0.066 | 0 | 0.0075 | 0.23 | 0.03 | NA | 0 | 0 | 0 | 0 | 0 | 0 | 0 | 25 | 0.1 | 1 | 1.66 | 505.8258 | BCC
283 | 71.08 | 17.4 | 5.47 | 0 | 0 | 0.061 | 0 | 0.019 | 0.27 | 5.7 | NA | 0 | 0 | 0 | 0 | 0 | 0 | 0 | 25 | 0.1 | 1 | 1.66 | -144.3484 | BCC
284 | 66.648 | 17.6 | 5.52 | 0 | 0 | 0.049 | 0 | 0.013 | 0.57 | 9.6 | NA | 0 | 0 | 0 | 0 | 0 | 0 | 0 | 25 | 0.1 | 1 | 1.66 | -175.7073 | BCC
285 | 66.291 | 17.5 | 5.69 | 0 | 0 | 0.019 | 0 | 0 | 0.5 | 10 | NA | 0 | 0 | 0 | 0 | 0 | 0 | 0 | 25 | 0.1 | 1 | 1.66 | -144.3484 | BCC
286 | 64.91 | 17.6 | 5.48 | 0 | 0 | 0.065 | 0 | 0.015 | 0.23 | 11.7 | NA | 0 | 0 | 0 | 0 | 0 | 0 | 0 | 25 | 0.1 | 1 | 1.66 | -144.3484 | BCC
287 | 61.2725 | 17.6 | 5.44 | 0 | 0 | 0.086 | 0 | 0.0015 | 0.5 | 15.1 | NA | 0 | 0 | 0 | 0 | 0 | 0 | 0 | 25 | 0.1 | 1 | 1.66 | -167.3449 | BCC
288 | 76.9565 | 17.2 | 5.51 | 0 | 0 | 0.066 | 0 | 0.0075 | 0.23 | 0.03 | NA | 0 | 0 | 0 | 0 | 0 | 0 | 0 | 25 | 0.05 | 1 | 1.66 | 852.8641 | BCC
289 | 71.08 | 17.4 | 5.47 | 0 | 0 | 0.061 | 0 | 0.019 | 0.27 | 5.7 | NA | 0 | 0 | 0 | 0 | 0 | 0 | 0 | 25 | 0.05 | 1 | 1.66 | 700.2509 | BCC
290 | 66.648 | 17.6 | 5.52 | 0 | 0 | 0.049 | 0 | 0.013 | 0.57 | 9.6 | NA | 0 | 0 | 0 | 0 | 0 | 0 | 0 | 25 | 0.05 | 1 | 1.66 | 252.8641 | BCC
291 | 66.291 | 17.5 | 5.69 | 0 | 0 | 0.019 | 0 | 0 | 0.5 | 10 | NA | 0 | 0 | 0 | 0 | 0 | 0 | 0 | 25 | 0.05 | 1 | 1.66 | 252.8641 | BCC
292 | 64.91 | 17.6 | 5.48 | 0 | 0 | 0.065 | 0 | 0.015 | 0.23 | 11.7 | NA | 0 | 0 | 0 | 0 | 0 | 0 | 0 | 25 | 0.05 | 1 | 1.66 | 254.9547 | BCC
293 | 61.2725 | 17.6 | 5.44 | 0 | 0 | 0.086 | 0 | 0.0015 | 0.5 | 15.1 | NA | 0 | 0 | 0 | 0 | 0 | 0 | 0 | 25 | 0.05 | 1 | 1.66 | 250.7735 | BCC
294 | 69.843 | 17 | 13 | 0 | 0 | 0.157 | 0 | NA | NA | NA | NA | 0 | 0 | 0 | 0 | 0 | 0 | 0 | 25 | 0 | 0 | 1 | 860.69 | other
295 | 71.999 | 18 | 10 | 0 | 0 | 0.001 | 0 | NA | NA | NA | NA | 0 | 0 | 0 | 0 | 0 | 0 | 0 | 25 | 0 | 0 | 1 | 860.69 | other
296 | 66.813 | 16.64 | 14.23 | 2.25 | 0 | 0.002 | 0 | NA | 0.01 | 0.01 | NA | 0.045 | 0 | 0 | 0 | 0 | 0 | 0 | 25 | 1 | 7 | 0.2 | 477.7269 | FCC
297 | 66.759 | 16.56 | 14.26 | 2.27 | 0 | 0.058 | 0 | NA | 0.01 | 0.01 | NA | 0.073 | 0 | 0 | 0 | 0 | 0 | 0 | 25 | 1 | 7 | 0.2 | 673.9383 | FCC
298 | 67.07 | 16.4 | 14.1 | 2.23 | 0 | 0.116 | 0 | NA | 0.01 | 0.01 | NA | 0.064 | 0 | 0 | 0 | 0 | 0 | 0 | 25 | 1 | 7 | 0.2 | 936.2818 | FCC
299 | 66.991 | 16.36 | 14.08 | 2.29 | 0 | 0.171 | 0 | NA | 0.02 | 0.01 | NA | 0.078 | 0 | 0 | 0 | 0 | 0 | 0 | 25 | 1 | 7 | 0.2 | 1168.832 | FCC
300 | 46.206 | 16.91 | 14.29 | 2.18 | 0 | 0.394 | 0 | NA | 0.01 | 20 | NA | 0.01 | 0 | 0 | 0 | 0 | 0 | 0 | 25 | 1 | 7 | 0.2 | 440 | FCC
301 | 66.813 | 16.64 | 14.23 | 2.25 | 0 | 0.002 | 0 | NA | 0.01 | 0.01 | NA | 0.045 | 0 | 0 | 0 | 0 | 0 | 0 | 25 | 0.5 | 0.3 | 0.2 | 203.3549 | FCC
302 | 66.759 | 16.56 | 14.26 | 2.27 | 0 | 0.058 | 0 | NA | 0.01 | 0.01 | NA | 0.073 | 0 | 0 | 0 | 0 | 0 | 0 | 25 | 0.5 | 0.3 | 0.2 | 254.0954 | FCC
303 | 67.07 | 16.4 | 14.1 | 2.23 | 0 | 0.116 | 0 | NA | 0.01 | 0.01 | NA | 0.064 | 0 | 0 | 0 | 0 | 0 | 0 | 25 | 0.5 | 0.3 | 0.2 | 304.8769 | FCC
304 | 66.991 | 16.36 | 14.08 | 2.29 | 0 | 0.171 | 0 | NA | 0.02 | 0.01 | NA | 0.078 | 0 | 0 | 0 | 0 | 0 | 0 | 25 | 0.5 | 0.3 | 0.2 | 345.6837 | FCC
305 | 53.843 | 19.86 | 19.98 | 5.99 | 0.03 | 0.011 | 0 | 0.006 | 0.08 | 0.2 | NA | 0 | 0 | 0 | 0 | 0 | 0 | 0 | 22 | 0.5 | 1 | 1 | 841.509 | other
306 | 53.885 | 19.74 | 19.96 | 5.96 | 0.03 | 0.19 | 0 | 0.005 | 0.09 | 0.14 | NA | 0 | 0 | 0 | 0 | 0 | 0 | 0 | 22 | 0.5 | 1 | 1 | 841.509 | other
307 | 67.215 | 25.1 | 5 | 2.46 | 0 | 0.16 | 0 | 0.065 | NA | NA | NA | 0 | 0 | 0 | 0 | 0 | 0 | 0 | 30 | 0.53 | 7 | 0.215 | 860 | other
308 | 66.948 | 25.3 | 5.23 | 2.44 | 0 | 0.05 | 0 | 0.032 | NA | NA | NA | 0 | 0 | 0 | 0 | 0 | 0 | 0 | 30 | 0.53 | 7 | 0.215 | 160 | other
309 | 71.93 | 18 | 10 | 0 | 0 | NA | 0 | 0.07 | NA | NA | NA | 0 | 0 | 0 | 0 | 0 | 0 | 0 | 30 | 1e-06 | 0 | 0.166 | 850 | FCC
310 | 82.93 | 17 | 0 | 0 | 0 | NA | 0 | 0.07 | NA | NA | NA | 0 | 0 | 0 | 0 | 0 | 0 | 0 | 30 | 1e-06 | 0 | 0.166 | 600 | BCC
311 | 68.93 | 18 | 10 | 3 | 0 | NA | 0 | 0.07 | NA | NA | NA | 0 | 0 | 0 | 0 | 0 | 0 | 0 | 30 | 1e-06 | 0 | 0.166 | 815 | FCC
312 | 43.44 | 20 | 29 | 3 | 0 | NA | 1 | 0.06 | NA | NA | 3.5 | 0 | 0 | 0 | 0 | 0 | 0 | 0 | 30 | 1e-06 | 0 | 0.166 | 830 | other
313 | 71.93 | 18 | 10 | 0 | 0 | NA | 0 | 0.07 | NA | NA | NA | 0 | 0 | 0 | 0 | 0 | 0 | 0 | 30 | 1e-06 | 0 | 0.166 | 800 | FCC
314 | 68.93 | 18 | 10 | 3 | 0 | NA | 0 | 0.07 | NA | NA | NA | 0 | 0 | 0 | 0 | 0 | 0 | 0 | 30 | 1e-06 | 0 | 0.166 | 870 | FCC
315 | 68.965 | 18 | 10 | 3 | 0 | NA | 0 | 0.035 | NA | NA | NA | 0 | 0 | 0 | 0 | 0 | 0 | 0 | 30 | 1e-06 | 0 | 0.166 | 880 | FCC
316 | 67.93 | 18 | 10 | 3 | 0 | NA | 1 | 0.07 | NA | NA | NA | 0 | 0 | 0 | 0 | 0 | 0 | 0 | 30 | 1e-06 | 0 | 0.166 | 810 | FCC
317 | 72 | 18 | 10 | 0 | 0 | NA | 0 | NA | NA | NA | NA | 0 | 0 | 0 | 0 | 0 | 0 | 0 | 30 | 0.53 | 7 | 0.166 | -50 | FCC
318 | 69 | 18 | 10 | 3 | 0 | NA | 0 | NA | NA | NA | NA | 0 | 0 | 0 | 0 | 0 | 0 | 0 | 30 | 0.53 | 7 | 0.166 | 200 | FCC
319 | 64 | 25 | 5.5 | 2.5 | 0 | NA | 0 | NA | NA | NA | 3 | 0 | 0 | 0 | 0 | 0 | 0 | 0 | 30 | 0.53 | 7 | 0.166 | 850 | other
320 | 64 | 25 | 5.5 | 2.5 | 0 | NA | 0 | NA | NA | NA | 3 | 0 | 0 | 0 | 0 | 0 | 0 | 0 | 30 | 1e-06 | -1 | 0.166 | 940 | other
321 | 64 | 25 | 5.5 | 2.5 | 0 | NA | 0 | NA | NA | NA | 3 | 0 | 0 | 0 | 0 | 0 | 0 | 0 | 30 | 0.53 | 7 | 0.166 | 920 | other
322 | 64 | 25 | 5.5 | 2.5 | 0 | NA | 0 | NA | NA | NA | 3 | 0 | 0 | 0 | 0 | 0 | 0 | 0 | 30 | 0.53 | 7 | 0.166 | 80 | other
323 | 64 | 25 | 5.5 | 2.5 | 0 | NA | 0 | NA | NA | NA | 3 | 0 | 0 | 0 | 0 | 0 | 0 | 0 | 30 | 0.53 | 7 | 0.166 | 40 | other
324 | 63.17 | 25.5 | 5.5 | 3 | 0 | 0.1 | 0 | 0.08 | NA | NA | 2.65 | 0 | 0 | 0 | 0 | 0 | 0 | 0 | 30 | 0.53 | 7 | 0.215 | 906 | other
325 | 63.17 | 25.5 | 5.5 | 3 | 0 | 0.1 | 0 | 0.08 | NA | NA | 2.65 | 0 | 0 | 0 | 0 | 0 | 0 | 0 | 40 | 0.53 | 7 | 0.215 | 406 | other
326 | 61.07 | 27.5 | 7.5 | 2.5 | 0 | 0.1 | 0 | 0.08 | NA | NA | 1.25 | 0 | 0 | 0 | 0 | 0 | 0 | 0 | 40 | 0.53 | 7 | 0.215 | 906 | other
327 | 61.07 | 27.5 | 7.5 | 2.5 | 0 | 0.1 | 0 | 0.08 | NA | NA | 1.25 | 0 | 0 | 0 | 0 | 0 | 0 | 0 | 50 | 0.53 | 7 | 0.215 | 806 | other
328 | 61.07 | 27.5 | 7.5 | 2.5 | 0 | 0.1 | 0 | 0.08 | NA | NA | 1.25 | 0 | 0 | 0 | 0 | 0 | 0 | 0 | 60 | 0.53 | 7 | 0.215 | 266 | other
329 | 43.87 | 21 | 28.5 | 4 | 0 | 0.56 | 0 | 0.07 | NA | NA | 2 | 0 | 0 | 0 | 0 | 0 | 0 | 0 | 20 | 0.53 | 7 | 0.215 | 906 | FCC
330 | 43.87 | 21 | 28.5 | 4 | 0 | 0.56 | 0 | 0.07 | NA | NA | 2 | 0 | 0 | 0 | 0 | 0 | 0 | 0 | 30 | 0.53 | 7 | 0.215 | 806 | FCC
331 | 43.87 | 21 | 28.5 | 4 | 0 | 0.56 | 0 | 0.07 | NA | NA | 2 | 0 | 0 | 0 | 0 | 0 | 0 | 0 | 40 | 0.53 | 7 | 0.215 | 286 | FCC
332 | 25.061 | 15 | 59.939 | 0 | 0 | NA | 0 | NA | NA | NA | NA | 0 | 0 | 0 | 0 | 0 | 0 | 0 | 25 | 0.1 | 7 | 0.215 | 137 | other
333 | 72 | 15 | 13 | 0 | 0 | NA | 0 | NA | NA | NA | NA | 0 | 0 | 0 | 0 | 0 | 0 | 0 | 25 | 0.1 | 7 | 0.215 | 33 | other
334 | 71.564 | 15 | 13 | 0.436 | 0 | NA | 0 | NA | NA | NA | NA | 0 | 0 | 0 | 0 | 0 | 0 | 0 | 25 | 0.1 | 7 | 0.215 | 58 | other
335 | 71.046 | 15 | 13 | 0.954 | 0 | NA | 0 | NA | NA | NA | NA | 0 | 0 | 0 | 0 | 0 | 0 | 0 | 25 | 0.1 | 7 | 0.215 | 98 | other
336 | 70.552 | 15 | 13 | 1.448 | 0 | NA | 0 | NA | NA | NA | NA | 0 | 0 | 0 | 0 | 0 | 0 | 0 | 25 | 0.1 | 7 | 0.215 | 162 | other
337 | 70.096 | 15 | 13 | 1.904 | 0 | NA | 0 | NA | NA | NA | NA | 0 | 0 | 0 | 0 | 0 | 0 | 0 | 25 | 0.1 | 7 | 0.215 | 290 | other
338 | 69.582 | 15 | 13 | 2.418 | 0 | NA | 0 | NA | NA | NA | NA | 0 | 0 | 0 | 0 | 0 | 0 | 0 | 25 | 0.1 | 7 | 0.215 | 481 | other
339 | 71.994 | 15 | 13 | 0.006 | 0 | NA | 0 | NA | NA | NA | NA | 0 | 0 | 0 | 0 | 0 | 0 | 0 | 0 | 0.1 | 7 | 0.215 | 558 | other
340 | 71.557 | 15 | 13 | 0.443 | 0 | NA | 0 | NA | NA | NA | NA | 0 | 0 | 0 | 0 | 0 | 0 | 0 | 0 | 0.1 | 7 | 0.215 | 253 | other
341 | 71.045 | 15 | 13 | 0.955 | 0 | NA | 0 | NA | NA | NA | NA | 0 | 0 | 0 | 0 | 0 | 0 | 0 | 0 | 0.1 | 7 | 0.215 | 176 | other
342 | 70.552 | 15 | 13 | 1.448 | 0 | NA | 0 | NA | NA | NA | NA | 0 | 0 | 0 | 0 | 0 | 0 | 0 | 0 | 0.1 | 7 | 0.215 | 139 | other
343 | 70.089 | 15 | 13 | 1.911 | 0 | NA | 0 | NA | NA | NA | NA | 0 | 0 | 0 | 0 | 0 | 0 | 0 | 0 | 0.1 | 7 | 0.215 | 78 | other
344 | 71.994 | 15 | 13 | 0.006 | 0 | NA | 0 | NA | NA | NA | NA | 0 | 0 | 0 | 0 | 0 | 0 | 0 | 0 | 0 | 7 | 0.215 | 179 | other
345 | 71.557 | 15 | 13 | 0.443 | 0 | NA | 0 | NA | NA | NA | NA | 0 | 0 | 0 | 0 | 0 | 0 | 0 | 0 | 0 | 7 | 0.215 | 68 | other
346 | 71.984 | 15 | 13 | 0.016 | 0 | NA | 0 | NA | NA | NA | NA | 0 | 0 | 0 | 0 | 0 | 0 | 0 | 25 | 0 | 7 | 0.215 | 295 | other
347 | 71.551 | 15 | 13 | 0.449 | 0 | NA | 0 | NA | NA | NA | NA | 0 | 0 | 0 | 0 | 0 | 0 | 0 | 25 | 0 | 7 | 0.215 | 281 | other
348 | 70.554 | 15 | 13 | 1.446 | 0 | NA | 0 | NA | NA | NA | NA | 0 | 0 | 0 | 0 | 0 | 0 | 0 | 25 | 0 | 7 | 0.215 | 265 | other
349 | 69.605 | 15 | 13 | 2.395 | 0 | NA | 0 | NA | NA | NA | NA | 0 | 0 | 0 | 0 | 0 | 0 | 0 | 25 | 0 | 7 | 0.215 | 226 | other
350 | 81.924 | 16.3 | 0.33 | 0 | 0 | NA | 0 | 0.046 | 0.6 | 0.7 | 0.1 | 0 | 0 | 0 | 0 | 0 | 0 | 0 | 29.6 | 0.1 | 1 | 0.015 | 180 | other
351 | 81.051 | 16.52 | 0.3 | 0.99 | 0 | NA | 0 | 0.069 | 0.54 | 0.42 | 0.11 | 0 | 0 | 0 | 0 | 0 | 0 | 0 | 29.6 | 0.1 | 1 | 0.015 | 190 | other
352 | 82.8205 | 17.08 | 0 | 0.03 | 0 | 0.0065 | 0 | 0.003 | 0.06 | NA | 0 | 0 | 0 | 0 | 0 | 0 | 0 | 0 | 29.6 | 0.1 | 1 | 0.015 | 260 | other
353 | 81.968 | 16.93 | 0 | 1.04 | 0 | 0.01 | 0 | 0.002 | 0.05 | NA | 0 | 0 | 0 | 0 | 0 | 0 | 0 | 0 | 29.6 | 0.1 | 1 | 0.015 | 320 | other
355 | 79.38 | 18.53 | 0.11 | 1.95 | 0 | NA | 0 | 0.03 | NA | NA | NA | 0 | 0 | 0 | 0 | 0 | 0 | 0 | 24 | 0.1 | 1 | 0.017 | 310 | other
356 | 78.87 | 18.53 | 0.62 | 1.95 | 0 | NA | 0 | 0.03 | NA | NA | NA | 0 | 0 | 0 | 0 | 0 | 0 | 0 | 24 | 0.1 | 1 | 0.017 | 350 | other
357 | 78.409 | 18.53 | 1.08 | 1.95 | 0 | NA | 0 | 0.031 | NA | NA | NA | 0 | 0 | 0 | 0 | 0 | 0 | 0 | 24 | 0.1 | 1 | 0.017 | 340 | other
359 | 77.592 | 18.5 | 0 | 1.97 | 0 | 0.023 | 0 | 0.035 | NA | NA | NA | 0 | 0 | 0 | 1.88 | 0 | 0 | 0 | 24 | 0.1 | 1 | 0.017 | 630 | other
361 | 75.47 | 18.7 | 2.08 | 1.97 | 0 | NA | 0 | 0.03 | NA | NA | NA | 0 | 0 | 0 | 1.75 | 0 | 0 | 0 | 24 | 0.1 | 1 | 0.017 | 620 | other
367 | 67.464 | 17.93 | 14.38 | 0 | 0 | NA | 0 | 0.036 | NA | NA | NA | 0 | 0 | 0 | 0.19 | 0 | 0 | 0 | 25 | 0.1 | 7 | 0.215 | 418 | FCC
368 | 67.344 | 17.93 | 14.38 | 0 | 0 | NA | 0 | 0.036 | NA | NA | NA | 0 | 0 | 0 | 0.31 | 0 | 0 | 0 | 25 | 0.1 | 7 | 0.215 | 446 | FCC
369 | 66.654 | 17.93 | 14.38 | 0 | 0 | NA | 0 | 0.036 | NA | NA | NA | 0 | 1 | 0 | 0 | 0 | 0 | 0 | 25 | 0.1 | 7 | 0.215 | 407 | FCC
370 | 65.404 | 17.93 | 14.38 | 0 | 0 | NA | 0 | 0.036 | NA | NA | NA | 0 | 2.25 | 0 | 0 | 0 | 0 | 0 | 25 | 0.1 | 7 | 0.215 | 475 | FCC
371 | 66.184 | 17.93 | 14.38 | 1.47 | 0 | NA | 0 | 0.036 | NA | NA | NA | 0 | 0 | 0 | 0 | 0 | 0 | 0 | 25 | 0.1 | 7 | 0.215 | 405 | FCC
372 | 64.904 | 17.93 | 14.38 | 2.75 | 0 | NA | 0 | 0.036 | NA | NA | NA | 0 | 0 | 0 | 0 | 0 | 0 | 0 | 25 | 0.1 | 7 | 0.215 | 457 | FCC
373 | 62.654 | 17.93 | 14.38 | 5 | 0 | NA | 0 | 0.036 | NA | NA | NA | 0 | 0 | 0 | 0 | 0 | 0 | 0 | 25 | 0.1 | 7 | 0.215 | 956 | FCC
374 | 67.474 | 17.93 | 14.38 | 0 | 0.18 | NA | 0 | 0.036 | NA | NA | NA | 0 | 0 | 0 | 0 | 0 | 0 | 0 | 25 | 0.1 | 7 | 0.215 | 329 | FCC
375 | 66.154 | 17.93 | 14.38 | 0 | 1.5 | NA | 0 | 0.036 | NA | NA | NA | 0 | 0 | 0 | 0 | 0 | 0 | 0 | 25 | 0.1 | 7 | 0.215 | 393 | FCC
376 | 64.984 | 17.93 | 14.38 | 0 | 2.67 | NA | 0 | 0.036 | NA | NA | NA | 0 | 0 | 0 | 0 | 0 | 0 | 0 | 25 | 0.1 | 7 | 0.215 | 446 | FCC
377 | 66.654 | 17.93 | 14.38 | 0 | 0 | NA | 0 | 0.036 | NA | NA | NA | 0 | 0 | 1 | 0 | 0 | 0 | 0 | 25 | 0.1 | 7 | 0.215 | 386 | FCC
378 | 65.584 | 17.93 | 14.38 | 0 | 0 | NA | 0 | 0.036 | NA | NA | NA | 0 | 0 | 2.07 | 0 | 0 | 0 | 0 | 25 | 0.1 | 7 | 0.215 | 376 | FCC
379 | 66.734 | 17.93 | 14.38 | 0 | 0 | NA | 0.92 | 0.036 | NA | NA | NA | 0 | 0 | 0 | 0 | 0 | 0 | 0 | 25 | 0.1 | 7 | 0.215 | 375 | FCC
380 | 66.354 | 17.93 | 14.38 | 0 | 0 | NA | 1.3 | 0.036 | NA | NA | NA | 0 | 0 | 0 | 0 | 0 | 0 | 0 | 25 | 0.1 | 7 | 0.215 | 373 | FCC
381 | 65.474 | 17.93 | 14.38 | 0 | 0 | NA | 2.18 | 0.036 | NA | NA | NA | 0 | 0 | 0 | 0 | 0 | 0 | 0 | 25 | 0.1 | 7 | 0.215 | 326 | FCC
382 | 64.324 | 17.93 | 14.38 | 0 | 0 | NA | 0 | 0.036 | 3.33 | NA | NA | 0 | 0 | 0 | 0 | 0 | 0 | 0 | 25 | 0.1 | 7 | 0.215 | 355 | FCC
384 | 67.654 | 17.93 | 14.38 | 0 | 0 | NA | 0 | 0.036 | NA | NA | NA | 0 | 0 | 0 | 0 | 0 | 0 | 0 | 25 | 0.1 | 7 | 0.215 | 415 | FCC
385 | 62.654 | 17.93 | 14.38 | 5 | 0 | NA | 0 | 0.036 | NA | NA | NA | 0 | 0 | 0 | 0 | 0 | 0 | 0 | 25 | 0.1 | 7 | 0.215 | 566 | FCC
386 | 62.904 | 17.93 | 14.38 | 0 | 0 | NA | 0 | 0.036 | NA | NA | NA | 0 | 4.75 | 0 | 0 | 0 | 0 | 0 | 25 | 0.1 | 7 | 0.215 | 500 | FCC
387 | 62.654 | 17.93 | 14.38 | 0 | 0 | NA | 0 | 0.036 | 5 | NA | NA | 0 | 0 | 0 | 0 | 0 | 0 | 0 | 25 | 0.1 | 7 | 0.215 | 415 | other
388 | 39.147 | 19.97 | 39.09 | 0.025 | 0 | 0.04 | 0 | 0.058 | 0.46 | 1.21 | NA | 0 | 0 | 0 | 0 | 0 | 0 | 0 | 24 | 0.1 | 1 | 0.167 | 640 | other
392 | 64.425 | 17.67 | 13.57 | 1.99 | 0 | 0.03 | 0 | 0.025 | 0.45 | 1.84 | NA | 0 | 0 | 0 | 0 | 0 | 0 | 0 | 24 | 0.1 | 1 | 0.167 | 390 | other
400 | 63.515 | 17.6 | 13.6 | 2.93 | 0 | 0.03 | 0 | 0.025 | 0.5 | 1.8 | NA | 0 | 0 | 0 | 0 | 0 | 0 | 0 | 24 | 1 | 7 | 0.556 | 430 | other
401 | 63.515 | 17.6 | 13.6 | 2.93 | 0 | 0.03 | 0 | 0.025 | 0.5 | 1.8 | NA | 0 | 0 | 0 | 0 | 0 | 0 | 0 | 24 | 1 | 7 | 0.167 | 470 | other
403 | 63.515 | 17.6 | 13.6 | 2.93 | 0 | 0.03 | 0 | 0.025 | 0.5 | 1.8 | NA | 0 | 0 | 0 | 0 | 0 | 0 | 0 | 24 | 1 | 7 | 0.0167 | 655 | other
404 | 73.63 | 22.53 | 1.45 | 1.02 | 0 | NA | NA | NA | 1.37 | NA | NA | NA | 0 | 0 | 0 | 0 | 0 | 0 | 90 | 0.546 | 7.2 | 0.167 | 152 | other
405 | 74 | 20.73 | 2.17 | 1.03 | 0 | NA | NA | NA | 2.07 | NA | NA | NA | 0 | 0 | 0 | 0 | 0 | 0 | 90 | 0.546 | 7.2 | 0.167 | 190 | other
406 | 73.49 | 22.56 | 1.44 | 0.71 | 0 | NA | 0.34 | NA | 1.37 | 0.09 | NA | NA | 0 | 0 | 0 | 0 | 0 | 0 | 90 | 0.546 | 7.2 | 0.167 | 286 | other
407 | 73.38 | 22.52 | 1.85 | 0.7 | 0 | NA | 0.34 | NA | NA | 0.08 | NA | 1.13 | 0 | 0 | 0 | 0 | 0 | 0 | 90 | 0.546 | 7.2 | 0.167 | 140 | other
408 | 73.66 | 21.51 | 1.44 | 2.03 | 0 | NA | NA | NA | 1.36 | NA | NA | NA | 0 | 0 | 0 | 0 | 0 | 0 | 90 | 0.546 | 7.2 | 0.167 | 238 | other
409 | 74.03 | 19.71 | 2.16 | 2.04 | 0 | NA | NA | NA | 2.06 | NA | NA | NA | 0 | 0 | 0 | 0 | 0 | 0 | 90 | 0.546 | 7.2 | 0.167 | 218 | other
410 | 73.37 | 21.49 | 1.84 | 1.75 | 0 | NA | 0.34 | NA | NA | 0.09 | NA | 1.12 | 0 | 0 | 0 | 0 | 0 | 0 | 90 | 0.546 | 7.2 | 0.167 | 276 | other
411 | 72.73 | 21.48 | 1.43 | 3 | 0 | NA | NA | NA | 1.36 | NA | NA | NA | 0 | 0 | 0 | 0 | 0 | 0 | 90 | 0.546 | 7.2 | 0.167 | 256 | other
412 | 73.02 | 19.7 | 2.15 | 2.64 | 0 | NA | 0.34 | NA | 2.06 | 0.09 | NA | NA | 0 | 0 | 0 | 0 | 0 | 0 | 90 | 0.546 | 7.2 | 0.167 | 182 | other
413 | 71.93 | 19.74 | 2.14 | 3.5 | 0 | NA | 0.51 | NA | 2.05 | 0.13 | NA | NA | 0 | 0 | 0 | 0 | 0 | 0 | 90 | 0.546 | 7.2 | 0.167 | 220 | other
414 | 70.97 | 19.73 | 2.13 | 4.7 | 0 | NA | 0.34 | NA | 2.04 | 0.09 | NA | NA | 0 | 0 | 0 | 0 | 0 | 0 | 90 | 0.546 | 7.2 | 0.167 | 238 | other
415 | 73.63 | 22.53 | 1.45 | 1.02 | 0 | NA | NA | NA | 1.37 | NA | NA | NA | 0 | 0 | 0 | 0 | 0 | 0 | 90 | 0.546 | 7.2 | 0.215 | 142 | other
416 | 74 | 20.73 | 2.17 | 1.03 | 0 | NA | NA | NA | 2.07 | NA | NA | NA | 0 | 0 | 0 | 0 | 0 | 0 | 90 | 0.546 | 7.2 | 0.215 | 165 | other
417 | 73.49 | 22.56 | 1.44 | 0.71 | 0 | NA | 0.34 | NA | 1.37 | 0.09 | NA | NA | 0 | 0 | 0 | 0 | 0 | 0 | 90 | 0.546 | 7.2 | 0.215 | 174 | other
418 | 73.38 | 22.52 | 1.85 | 0.7 | 0 | NA | 0.34 | NA | NA | 0.08 | NA | 1.13 | 0 | 0 | 0 | 0 | 0 | 0 | 90 | 0.546 | 7.2 | 0.215 | 95 | other
419 | 73.66 | 21.51 | 1.44 | 2.03 | 0 | NA | NA | NA | 1.36 | NA | NA | NA | 0 | 0 | 0 | 0 | 0 | 0 | 90 | 0.546 | 7.2 | 0.215 | 230 | other
420 | 74.03 | 19.71 | 2.16 | 2.04 | 0 | NA | NA | NA | 2.06 | NA | NA | NA | 0 | 0 | 0 | 0 | 0 | 0 | 90 | 0.546 | 7.2 | 0.215 | 185 | other
421 | 73.37 | 21.49 | 1.84 | 1.75 | 0 | NA | 0.34 | NA | NA | 0.09 | NA | 1.12 | 0 | 0 | 0 | 0 | 0 | 0 | 90 | 0.546 | 7.2 | 0.215 | 270 | other
422 | 72.73 | 21.48 | 1.43 | 3 | 0 | NA | NA | NA | 1.36 | NA | NA | NA | 0 | 0 | 0 | 0 | 0 | 0 | 90 | 0.546 | 7.2 | 0.215 | 248 | other
423 | 73.02 | 19.7 | 2.15 | 2.64 | 0 | NA | 0.34 | NA | 2.06 | 0.09 | NA | NA | 0 | 0 | 0 | 0 | 0 | 0 | 90 | 0.546 | 7.2 | 0.215 | 165 | other
424 | 71.93 | 19.74 | 2.14 | 3.5 | 0 | NA | 0.51 | NA | 2.05 | 0.13 | NA | NA | 0 | 0 | 0 | 0 | 0 | 0 | 90 | 0.546 | 7.2 | 0.215 | 205 | other
425 | 70.97 | 19.73 | 2.13 | 4.7 | 0 | NA | 0.34 | NA | 2.04 | 0.09 | NA | NA | 0 | 0 | 0 | 0 | 0 | 0 | 90 | 0.546 | 7.2 | 0.215 | 152 | other
426 | 73.26 | 24.32 | 0.72 | 1.02 | 0 | NA | NA | NA | 0.68 | NA | NA | NA | 0 | 0 | 0 | 0 | 0 | 0 | 90 | 0.546 | 7.2 | 0.167 | 174 | other
427 | 73.63 | 22.53 | 1.45 | 1.02 | 0 | NA | NA | NA | 1.37 | NA | NA | NA | 0 | 0 | 0 | 0 | 0 | 0 | 90 | 0.546 | 7.2 | 0.167 | 136 | other
428 | 74 | 20.73 | 2.17 | 1.03 | 0 | NA | NA | NA | 2.07 | NA | NA | NA | 0 | 0 | 0 | 0 | 0 | 0 | 90 | 0.546 | 7.2 | 0.167 | 184 | other
429 | 73.49 | 22.56 | 1.44 | 0.71 | 0 | NA | 0.34 | NA | 1.37 | 0.09 | NA | NA | 0 | 0 | 0 | 0 | 0 | 0 | 90 | 0.546 | 7.2 | 0.167 | 194 | other
431 | 73.3 | 23.29 | 0.71 | 2.02 | 0 | NA | NA | NA | 0.68 | NA | NA | NA | 0 | 0 | 0 | 0 | 0 | 0 | 90 | 0.546 | 7.2 | 0.167 | 192 | other
432 | 73.66 | 21.51 | 1.44 | 2.03 | 0 | NA | NA | NA | 1.36 | NA | NA | NA | 0 | 0 | 0 | 0 | 0 | 0 | 90 | 0.546 | 7.2 | 0.167 | 262 | other
433 | 74.03 | 19.71 | 2.16 | 2.04 | 0 | NA | NA | NA | 2.06 | NA | NA | NA | 0 | 0 | 0 | 0 | 0 | 0 | 90 | 0.546 | 7.2 | 0.167 | 226 | other
434 | 73.48 | 21.53 | 1.44 | 1.75 | 0 | NA | 0.34 | NA | 1.37 | 0.09 | NA | NA | 0 | 0 | 0 | 0 | 0 | 0 | 90 | 0.546 | 7.2 | 0.167 | 194 | other
435 | 73.37 | 21.49 | 1.84 | 1.75 | 0 | NA | 0.34 | NA | NA | 0.09 | NA | 1.12 | 0 | 0 | 0 | 0 | 0 | 0 | 90 | 0.546 | 7.2 | 0.167 | 284 | other
436 | 72.73 | 21.48 | 1.43 | 3 | 0 | NA | NA | NA | 1.36 | NA | NA | NA | 0 | 0 | 0 | 0 | 0 | 0 | 90 | 0.546 | 7.2 | 0.167 | 306 | other
437 | 73.1 | 19.69 | 2.14 | 3.02 | 0 | NA | NA | NA | 2.05 | NA | NA | NA | 0 | 0 | 0 | 0 | 0 | 0 | 90 | 0.546 | 7.2 | 0.167 | 230 | other
438 | 72.65 | 21.51 | 1.43 | 2.62 | 0 | NA | 0.34 | NA | 1.36 | 0.09 | NA | NA | 0 | 0 | 0 | 0 | 0 | 0 | 90 | 0.546 | 7.2 | 0.167 | 225 | other
439 | 73.02 | 19.7 | 2.15 | 2.64 | 0 | NA | 0.34 | NA | 2.06 | 0.09 | NA | NA | 0 | 0 | 0 | 0 | 0 | 0 | 90 | 0.546 | 7.2 | 0.167 | 240 | other
440 | 71.93 | 19.74 | 2.14 | 3.5 | 0 | NA | 0.51 | NA | 2.05 | 0.13 | NA | NA | 0 | 0 | 0 | 0 | 0 | 0 | 90 | 0.546 | 7.2 | 0.167 | 342 | other
441 | 70.97 | 19.73 | 2.13 | 4.7 | 0 | NA | 0.34 | NA | 2.04 | 0.09 | NA | NA | 0 | 0 | 0 | 0 | 0 | 0 | 90 | 0.546 | 7.2 | 0.167 | 310 | other
442 | 73.26 | 24.32 | 0.72 | 1.02 | 0 | NA | NA | NA | 0.68 | NA | NA | NA | 0 | 0 | 0 | 0 | 0 | 0 | 90 | 0.546 | 7.2 | 0.215 | 145 | other
443 | 73.63 | 22.53 | 1.45 | 1.02 | 0 | NA | NA | NA | 1.37 | NA | NA | NA | 0 | 0 | 0 | 0 | 0 | 0 | 90 | 0.546 | 7.2 | 0.215 | 108 | other
444 | 74 | 20.73 | 2.17 | 1.03 | 0 | NA | NA | NA | 2.07 | NA | NA | NA | 0 | 0 | 0 | 0 | 0 | 0 | 90 | 0.546 | 7.2 | 0.215 | 178 | other
445 | 73.49 | 22.56 | 1.44 | 0.71 | 0 | NA | 0.34 | NA | 1.37 | 0.09 | NA | NA | 0 | 0 | 0 | 0 | 0 | 0 | 90 | 0.546 | 7.2 | 0.215 | 186 | other
446 | 73.38 | 22.52 | 1.85 | 0.7 | 0 | NA | 0.34 | NA | NA | 0.08 | NA | 1.13 | 0 | 0 | 0 | 0 | 0 | 0 | 90 | 0.546 | 7.2 | 0.215 | 98 | other
447 | 73.3 | 23.29 | 0.71 | 2.02 | 0 | NA | NA | NA | 0.68 | NA | NA | NA | 0 | 0 | 0 | 0 | 0 | 0 | 90 | 0.546 | 7.2 | 0.215 | 170 | other
448 | 73.66 | 21.51 | 1.44 | 2.03 | 0 | NA | NA | NA | 1.36 | NA | NA | NA | 0 | 0 | 0 | 0 | 0 | 0 | 90 | 0.546 | 7.2 | 0.215 | 232 | other
449 | 74.03 | 19.71 | 2.16 | 2.04 | 0 | NA | NA | NA | 2.06 | NA | NA | NA | 0 | 0 | 0 | 0 | 0 | 0 | 90 | 0.546 | 7.2 | 0.215 | 215 | other
450 | 73.48 | 21.53 | 1.44 | 1.75 | 0 | NA | 0.34 | NA | 1.37 | 0.09 | NA | NA | 0 | 0 | 0 | 0 | 0 | 0 | 90 | 0.546 | 7.2 | 0.215 | 192 | other
451 | 73.37 | 21.49 | 1.84 | 1.75 | 0 | NA | 0.34 | NA | NA | 0.09 | NA | 1.12 | 0 | 0 | 0 | 0 | 0 | 0 | 90 | 0.546 | 7.2 | 0.215 | 165 | other
452 | 72.73 | 21.48 | 1.43 | 3 | 0 | NA | NA | NA | 1.36 | NA | NA | NA | 0 | 0 | 0 | 0 | 0 | 0 | 90 | 0.546 | 7.2 | 0.215 | 272 | other
453 | 73.1 | 19.69 | 2.14 | 3.02 | 0 | NA | NA | NA | 2.05 | NA | NA | NA | 0 | 0 | 0 | 0 | 0 | 0 | 90 | 0.546 | 7.2 | 0.215 | 222 | other
454 | 72.65 | 21.51 | 1.43 | 2.62 | 0 | NA | 0.34 | NA | 1.36 | 0.09 | NA | NA | 0 | 0 | 0 | 0 | 0 | 0 | 90 | 0.546 | 7.2 | 0.215 | 174 | other
455 | 73.02 | 19.7 | 2.15 | 2.64 | 0 | NA | 0.34 | NA | 2.06 | 0.09 | NA | NA | 0 | 0 | 0 | 0 | 0 | 0 | 90 | 0.546 | 7.2 | 0.215 | 235 | other
456 | 71.93 | 19.74 | 2.14 | 3.5 | 0 | NA | 0.51 | NA | 2.05 | 0.13 | NA | NA | 0 | 0 | 0 | 0 | 0 | 0 | 90 | 0.546 | 7.2 | 0.215 | 268 | other
457 | 70.97 | 19.73 | 2.13 | 4.7 | 0 | NA | 0.34 | NA | 2.04 | 0.09 | NA | NA | 0 | 0 | 0 | 0 | 0 | 0 | 90 | 0.546 | 7.2 | 0.215 | 298 | other
458 | 81.227 | 16.45 | 0.11 | 1.97 | 0 | 0.045 | 0 | 0.034 | 0.13 | 0.034 | NA | 0 | 0 | 0 | 0 | 0 | 0 | 0 | 45 | 1 | 7 | 0.556 | 300 | other
459 | 81.227 | 16.45 | 0.11 | 1.97 | 0 | 0.045 | 0 | 0.034 | 0.13 | 0.034 | NA | 0 | 0 | 0 | 0 | 0 | 0 | 0 | 45 | 1 | 7 | 0.556 | 300 | other
460 | 81.227 | 16.45 | 0.11 | 1.97 | 0 | 0.045 | 0 | 0.034 | 0.13 | 0.034 | NA | 0 | 0 | 0 | 0 | 0 | 0 | 0 | 45 | 1 | 7 | 0.556 | 540 | other
468 | 74.165 | 17 | 8.3 | 0.19 | 0 | 0.047 | 0 | 0.108 | NA | NA | 0.19 | 0 | 0 | 0 | 0 | 0 | 0 | 0 | 70 | 0.6 | 7 | 0.167 | 63 | other
469 | 69.941 | 17.2 | 10.5 | 2 | 0 | 0.049 | 0 | 0.06 | NA | NA | 0.25 | 0 | 0 | 0 | 0 | 0 | 0 | 0 | 70 | 0.6 | 7 | 0.167 | 168 | other
470 | 48.975 | 20 | 25 | 4.5 | 0 | 0 | 0 | 0.025 | NA | NA | 1.5 | 0 | 0 | 0 | 0 | 0 | 0 | 0 | 70 | 0.6 | 7 | 0.167 | 620 | other
471 | 54.97 | 20 | 18 | 6.1 | 0 | 0.21 | 0 | 0.02 | NA | NA | 0.7 | 0 | 0 | 0 | 0 | 0 | 0 | 0 | 70 | 0.6 | 7 | 0.167 | 1028 | other
472 | 74.165 | 17 | 8.3 | 0.19 | 0 | 0.047 | 0 | 0.108 | NA | NA | 0.19 | 0 | 0 | 0 | 0 | 0 | 0 | 0 | 70 | 0 | 7 | 0.167 | 273 | other
473 | 69.941 | 17.2 | 10.5 | 2 | 0 | 0.049 | 0 | 0.06 | NA | NA | 0.25 | 0 | 0 | 0 | 0 | 0 | 0 | 0 | 70 | 0 | 7 | 0.167 | 330 | other
474 | 48.975 | 20 | 25 | 4.5 | 0 | 0 | 0 | 0.025 | NA | NA | 1.5 | 0 | 0 | 0 | 0 | 0 | 0 | 0 | 70 | 0 | 7 | 0.167 | 476 | other
475 | 54.97 | 20 | 18 | 6.1 | 0 | 0.21 | 0 | 0.02 | NA | NA | 0.7 | 0 | 0 | 0 | 0 | 0 | 0 | 0 | 70 | 0 | 7 | 0.167 | 620 | other
476 | 61.29 | 27.3 | 7.3 | 3.8 | 0 | 0.31 | 0 | NA | NA | NA | NA | 0 | 0 | 0 | 0 | 0 | 0 | 0 | 60 | 0.546 | 7 | 0.3333 | 1010 | other
477 | 61.29 | 27.3 | 7.3 | 3.8 | 0 | 0.31 | 0 | NA | NA | NA | NA | 0 | 0 | 0 | 0 | 0 | 0 | 0 | 80 | 0.546 | 7 | 0.3333 | 1020 | other
478 | 61.29 | 27.3 | 7.3 | 3.8 | 0 | 0.31 | 0 | NA | NA | NA | NA | 0 | 0 | 0 | 0 | 0 | 0 | 0 | 100 | 0.546 | 7 | 0.3333 | 850 | other
479 | 64.8 | 28.4 | 2.6 | 4.2 | 0 | 0 | 0 | NA | NA | NA | NA | 0 | 0 | 0 | 0 | 0 | 0 | 0 | 60 | 0.546 | 7 | 0.3333 | 1010 | other
480 | 64.8 | 28.4 | 2.6 | 4.2 | 0 | 0 | 0 | NA | NA | NA | NA | 0 | 0 | 0 | 0 | 0 | 0 | 0 | 80 | 0.546 | 7 | 0.3333 | 1010 | other
481 | 64.8 | 28.4 | 2.6 | 4.2 | 0 | 0 | 0 | NA | NA | NA | NA | 0 | 0 | 0 | 0 | 0 | 0 | 0 | 100 | 0.546 | 7 | 0.3333 | 493 | other
482 | 55 | 19.8 | 18.6 | 6.4 | 0 | 0.2 | 0 | NA | NA | NA | NA | 0 | 0 | 0 | 0 | 0 | 0 | 0 | 60 | 0.546 | 7 | 0.3333 | 1000 | other
483 | 55 | 19.8 | 18.6 | 6.4 | 0 | 0.2 | 0 | NA | NA | NA | NA | 0 | 0 | 0 | 0 | 0 | 0 | 0 | 80 | 0.546 | 7 | 0.3333 | 1010 | other
484 | 55 | 19.8 | 18.6 | 6.4 | 0 | 0.2 | 0 | NA | NA | NA | NA | 0 | 0 | 0 | 0 | 0 | 0 | 0 | 100 | 0.546 | 7 | 0.3333 | 782 | other
485 | 64.56 | 25.2 | 7.1 | 3 | 0 | 0.14 | 0 | NA | NA | NA | NA | 0 | 0 | 0 | 0 | 0 | 0 | 0 | 60 | 0.546 | 7 | 0.3333 | 1010 | other
486 | 64.56 | 25.2 | 7.1 | 3 | 0 | 0.14 | 0 | NA | NA | NA | NA | 0 | 0 | 0 | 0 | 0 | 0 | 0 | 80 | 0.546 | 7 | 0.3333 | 330 | other
487 | 64.56 | 25.2 | 7.1 | 3 | 0 | 0.14 | 0 | NA | NA | NA | NA | 0 | 0 | 0 | 0 | 0 | 0 | 0 | 100 | 0.546 | 7 | 0.3333 | 240 | other
488 | 100 | 0 | 0 | 0 | 0 | NA | 0 | NA | NA | NA | NA | 0 | 0 | 0 | 0 | 0 | 0 | 0 | 25 | 1 | 3 | 1 | -661.26 | other
489 | 100 | 0 | 0 | 0 | 0 | NA | 0 | NA | NA | NA | NA | 0 | 0 | 0 | 0 | 0 | 0 | 0 | 25 | 1 | 4 | 1 | -526.29 | other
490 | 100 | 0 | 0 | 0 | 0 | NA | 0 | NA | NA | NA | NA | 0 | 0 | 0 | 0 | 0 | 0 | 0 | 25 | 1 | 5 | 1 | -472.07 | other
491 | 100 | 0 | 0 | 0 | 0 | NA | 0 | NA | NA | NA | NA | 0 | 0 | 0 | 0 | 0 | 0 | 0 | 25 | 1 | 7 | 1 | -458.98 | other
492 | 100 | 0 | 0 | 0 | 0 | NA | 0 | NA | NA | NA | NA | 0 | 0 | 0 | 0 | 0 | 0 | 0 | 25 | 1 | 9 | 1 | -460.67 | other
493 | 100 | 0 | 0 | 0 | 0 | NA | 0 | NA | NA | NA | NA | 0 | 0 | 0 | 0 | 0 | 0 | 0 | 25 | 0 | 3 | 1 | -701.63 | other
494 | 100 | 0 | 0 | 0 | 0 | NA | 0 | NA | NA | NA | NA | 0 | 0 | 0 | 0 | 0 | 0 | 0 | 25 | 0 | 4 | 1 | -427.19 | other
495 | 100 | 0 | 0 | 0 | 0 | NA | 0 | NA | NA | NA | NA | 0 | 0 | 0 | 0 | 0 | 0 | 0 | 25 | 0 | 5 | 1 | -405.98 | other
496 | 100 | 0 | 0 | 0 | 0 | NA | 0 | NA | NA | NA | NA | 0 | 0 | 0 | 0 | 0 | 0 | 0 | 25 | 0 | 7 | 1 | -396.6 | other
497 | 100 | 0 | 0 | 0 | 0 | NA | 0 | NA | NA | NA | NA | 0 | 0 | 0 | 0 | 0 | 0 | 0 | 25 | 0 | 9 | 1 | -361.57 | other
498 | 0 | 0 | 100 | 0 | 0 | NA | 0 | NA | NA | NA | NA | 0 | 0 | 0 | 0 | 0 | 0 | 0 | 25 | 1 | 3 | 1 | -272.26 | other
499 | 0 | 0 | 100 | 0 | 0 | NA | 0 | NA | NA | NA | NA | 0 | 0 | 0 | 0 | 0 | 0 | 0 | 25 | 1 | 4 | 1 | -140.94 | other
500 | 0 | 0 | 100 | 0 | 0 | NA | 0 | NA | NA | NA | NA | 0 | 0 | 0 | 0 | 0 | 0 | 0 | 25 | 1 | 5 | 1 | -145.43 | other
501 | 0 | 0 | 100 | 0 | 0 | NA | 0 | NA | NA | NA | NA | 0 | 0 | 0 | 0 | 0 | 0 | 0 | 25 | 1 | 7 | 1 | -47.98 | other
502 | 0 | 0 | 100 | 0 | 0 | NA | 0 | NA | NA | NA | NA | 0 | 0 | 0 | 0 | 0 | 0 | 0 | 25 | 1 | 9 | 1 | -9.26 | other
503 | 0 | 0 | 100 | 0 | 0 | NA | 0 | NA | NA | NA | NA | 0 | 0 | 0 | 0 | 0 | 0 | 0 | 25 | 0 | 3 | 1 | -231.91 | other
504 | 0 | 0 | 100 | 0 | 0 | NA | 0 | NA | NA | NA | NA | 0 | 0 | 0 | 0 | 0 | 0 | 0 | 25 | 0 | 4 | 1 | -100.57 | other
505 | 0 | 0 | 100 | 0 | 0 | NA | 0 | NA | NA | NA | NA | 0 | 0 | 0 | 0 | 0 | 0 | 0 | 25 | 0 | 7 | 1 | 18.09 | other
506 | 0 | 0 | 100 | 0 | 0 | NA | 0 | NA | NA | NA | NA | 0 | 0 | 0 | 0 | 0 | 0 | 0 | 25 | 0 | 9 | 1 | 86.15 | other
507 | 0 | 0 | 0 | 100 | 0 | NA | 0 | NA | NA | NA | NA | 0 | 0 | 0 | 0 | 0 | 0 | 0 | 25 | 1 | 3 | 1 | -22.71 | other
508 | 0 | 0 | 0 | 100 | 0 | NA | 0 | NA | NA | NA | NA | 0 | 0 | 0 | 0 | 0 | 0 | 0 | 25 | 1 | 4 | 1 | -56.54 | other
509 | 0 | 0 | 0 | 100 | 0 | NA | 0 | NA | NA | NA | NA | 0 | 0 | 0 | 0 | 0 | 0 | 0 | 25 | 1 | 5 | 1 | -50.04 | other
510 | 0 | 0 | 0 | 100 | 0 | NA | 0 | NA | NA | NA | NA | 0 | 0 | 0 | 0 | 0 | 0 | 0 | 25 | 1 | 7 | 1 | -106.71 | other
511 | 0 | 0 | 0 | 100 | 0 | NA | 0 | NA | NA | NA | NA | 0 | 0 | 0 | 0 | 0 | 0 | 0 | 25 | 1 | 9 | 1 | -119.33 | other
512 | 0 | 0 | 0 | 100 | 0 | NA | 0 | NA | NA | NA | NA | 0 | 0 | 0 | 0 | 0 | 0 | 0 | 25 | 0 | 3 | 1 | 21.33 | other
513 | 0 | 0 | 0 | 100 | 0 | NA | 0 | NA | NA | NA | NA | 0 | 0 | 0 | 0 | 0 | 0 | 0 | 25 | 0 | 4 | 1 | -45.55 | other
514 | 0 | 0 | 0 | 100 | 0 | NA | 0 | NA | NA | NA | NA | 0 | 0 | 0 | 0 | 0 | 0 | 0 | 25 | 0 | 5 | 1 | -53.73 | other
515 | 0 | 0 | 0 | 100 | 0 | NA | 0 | NA | NA | NA | NA | 0 | 0 | 0 | 0 | 0 | 0 | 0 | 25 | 0 | 7 | 1 | -91 | other
516 | 0 | 0 | 0 | 100 | 0 | NA | 0 | NA | NA | NA | NA | 0 | 0 | 0 | 0 | 0 | 0 | 0 | 25 | 0 | 9 | 1 | -103 | other
517 | 0 | 20 | 80 | 0 | 0 | NA | 0 | NA | NA | NA | NA | 0 | 0 | 0 | 0 | 0 | 0 | 0 | 25 | 1 | 3 | 1 | 230.52 | other
518 | 0 | 20 | 80 | 0 | 0 | NA | 0 | NA | NA | NA | NA | 0 | 0 | 0 | 0 | 0 | 0 | 0 | 25 | 1 | 4 | 1 | 332.48 | other
519 | 0 | 20 | 80 | 0 | 0 | NA | 0 | NA | NA | NA | NA | 0 | 0 | 0 | 0 | 0 | 0 | 0 | 25 | 1 | 5 | 1 | 342.67 | other
520 | 0 | 20 | 80 | 0 | 0 | NA | 0 | NA | NA | NA | NA | 0 | 0 | 0 | 0 | 0 | 0 | 0 | 25 | 1 | 7 | 1 | 370.4 | other
521 | 0 | 20 | 80 | 0 | 0 | NA | 0 | NA | NA | NA | NA | 0 | 0 | 0 | 0 | 0 | 0 | 0 | 25 | 1 | 9 | 1 | 361.39 | other
522 | 0 | 20 | 80 | 0 | 0 | NA | 0 | NA | NA | NA | NA | 0 | 0 | 0 | 0 | 0 | 0 | 0 | 25 | 0 | 3 | 1 | 179.14 | other
523 | 0 | 20 | 80 | 0 | 0 | NA | 0 | NA | NA | NA | NA | 0 | 0 | 0 | 0 | 0 | 0 | 0 | 25 | 0 | 4 | 1 | 273.73 | other
524 | 0 | 20 | 80 | 0 | 0 | NA | 0 | NA | NA | NA | NA | 0 | 0 | 0 | 0 | 0 | 0 | 0 | 25 | 0 | 5 | 1 | 309.66 | other
525 | 0 | 20 | 80 | 0 | 0 | NA | 0 | NA | NA | NA | NA | 0 | 0 | 0 | 0 | 0 | 0 | 0 | 25 | 0 | 7 | 1 | 315.35 | other
526 | 0 | 20 | 80 | 0 | 0 | NA | 0 | NA | NA | NA | NA | 0 | 0 | 0 | 0 | 0 | 0 | 0 | 25 | 0 | 9 | 1 | 324.7 | other
531 | 86.233 | 13.68 | 0 | 0.08 | 0 | 0.004 | 0 | 0.003 | NA | NA | NA | 0 | 0 | 0 | 0 | 0 | 0 | 0 | 25 | 1 | 7 | 0.215 | 50.28 | other
532 | 85.8115 | 13.14 | 0 | 1.04 | 0 | 0.0035 | 0 | 0.005 | NA | NA | NA | 0 | 0 | 0 | 0 | 0 | 0 | 0 | 25 | 1 | 7 | 0.215 | 100.249 | other
533 | 84.514 | 13.6 | 0 | 1.88 | 0 | 0.004 | 0 | 0.002 | NA | NA | NA | 0 | 0 | 0 | 0 | 0 | 0 | 0 | 25 | 1 | 7 | 0.215 | 167.65 | other
534 | 83.5731 | 12.94 | 0 | 3.48 | 0 | 0.0039 | 0 | 0.003 | NA | NA | NA | 0 | 0 | 0 | 0 | 0 | 0 | 0 | 25 | 1 | 7 | 0.215 | 215.42 | other
535 | 82.1838 | 13.04 | 0 | 4.77 | 0 | 0.0032 | 0 | 0.003 | NA | NA | NA | 0 | 0 | 0 | 0 | 0 | 0 | 0 | 25 | 1 | 7 | 0.215 | 278.81 | other
536 | 82.635 | 17.35 | 0 | 0.01 | 0 | 0.003 | 0 | 0.002 | NA | NA | NA | 0 | 0 | 0 | 0 | 0 | 0 | 0 | 25 | 1 | 7 | 0.215 | 106.45 | other
537 | 81.3234 | 17.53 | 0 | 1.14 | 0 | 0.0036 | 0 | 0.003 | NA | NA | NA | 0 | 0 | 0 | 0 | 0 | 0 | 0 | 25 | 1 | 7 | 0.215 | 208.58 | other
538 | 80.362 | 17.61 | 0 | 2.02 | 0 | 0.004 | 0 | 0.004 | NA | NA | NA | 0 | 0 | 0 | 0 | 0 | 0 | 0 | 25 | 1 | 7 | 0.215 | 279.88 | other
539 | 78.8916 | 17.58 | 0 | 3.52 | 0 | 0.0034 | 0 | 0.005 | NA | NA | NA | 0 | 0 | 0 | 0 | 0 | 0 | 0 | 25 | 1 | 7 | 0.215 | 412.85 | other
540 | 77.8623 | 17.38 | 0 | 4.75 | 0 | 0.0037 | 0 | 0.004 | NA | NA | NA | 0 | 0 | 0 | 0 | 0 | 0 | 0 | 25 | 1 | 7 | 0.215 | 524.62 | other
541 | 71 | 18.7 | 10.3 | 0 | 0 | NA | 0 | NA | NA | NA | NA | 0 | 0 | 0 | 0 | 0 | 0 | 0 | 22 | 1 | 7 | 0.0625 | -75 | other
542 | 69.7 | 16.6 | 11 | 2.7 | 0 | NA | 0 | NA | NA | NA | NA | 0 | 0 | 0 | 0 | 0 | 0 | 0 | 22 | 1 | 7 | 0.0625 | 50 | other
543 | 68.534 | 16.3 | 14.4 | 0 | 0 | NA | 0 | 0.006 | 0.33 | 0.43 | NA | 0 | 0 | 0 | 0 | 0 | 0 | 0 | 25 | 0.1 | 7 | 0.33 | 80 | other
544 | 66.475 | 16.3 | 14 | 0 | 2.49 | NA | 0 | 0.005 | 0.4 | 0.33 | NA | 0 | 0 | 0 | 0 | 0 | 0 | 0 | 25 | 0.1 | 7 | 0.33 | 210 | other
545 | 63.874 | 16.5 | 14.1 | 0 | 4.81 | NA | 0 | 0.006 | 0.41 | 0.3 | NA | 0 | 0 | 0 | 0 | 0 | 0 | 0 | 25 | 0.1 | 7 | 0.33 | 300 | other
546 | 68.534 | 16.3 | 14.4 | 0 | 0 | NA | 0 | 0.006 | 0.33 | 0.43 | NA | 0 | 0 | 0 | 0 | 0 | 0 | 0 | 60 | 0.1 | 7 | 0.33 | 80 | other
547 | 68.534 | 16.3 | 14.4 | 0 | 0 | NA | 0 | 0.006 | 0.33 | 0.43 | NA | 0 | 0 | 0 | 0 | 0 | 0 | 0 | 60 | 0.1 | 7 | 0.33 | 150 | other
548 | 68.534 | 16.3 | 14.4 | 0 | 0 | NA | 0 | 0.006 | 0.33 | 0.43 | NA | 0 | 0 | 0 | 0 | 0 | 0 | 0 | 60 | 0.1 | 7 | 0.33 | 220 | other
549 | 72 | 0 | 0 | 0 | 0 | NA | 0 | NA | NA | NA | NA | 28 | 0 | 0 | 0 | 0 | 0 | 0 | 25 | 0.0055 | 4 | 0.166 | 86 | other
550 | 70 | 2 | 0 | 0 | 0 | NA | 0 | NA | NA | NA | NA | 28 | 0 | 0 | 0 | 0 | 0 | 0 | 25 | 0.0055 | 4 | 0.166 | 176 | other
551 | 68 | 4 | 0 | 0 | 0 | NA | 0 | NA | NA | NA | NA | 28 | 0 | 0 | 0 | 0 | 0 | 0 | 25 | 0.0055 | 4 | 0.166 | 277 | other
552 | 66 | 6 | 0 | 0 | 0 | NA | 0 | NA | NA | NA | NA | 28 | 0 | 0 | 0 | 0 | 0 | 0 | 25 | 0.0055 | 4 | 0.166 | 380 | other
555 | 67.5 | 4 | 0 | 0.5 | 0 | NA | 0 | NA | NA | NA | NA | 28 | 0 | 0 | 0 | 0 | 0 | 0 | 25 | 0.0055 | 4 | 0.166 | 236 | other
556 | 67 | 4 | 0 | 1 | 0 | NA | 0 | NA | NA | NA | NA | 28 | 0 | 0 | 0 | 0 | 0 | 0 | 25 | 0.0055 | 4 | 0.166 | 296 | other
557 | 66 | 4 | 0 | 2 | 0 | NA | 0 | NA | NA | NA | NA | 28 | 0 | 0 | 0 | 0 | 0 | 0 | 25 | 0.0055 | 4 | 0.166 | 336 | other
558 | 70.5249 | 28.93 | 0 | 0.012 | 0.011 | 0.0009 | 0.11 | 0.0012 | 0.41 | NA | NA | 0 | 0 | 0 | 0 | 0 | 0 | 0 | 80 | 8 | 7 | 0.5 | -560 | other
559 | 69.4652 | 28.89 | 0 | 0.011 | 1.08 | 0.0012 | 0.13 | 0.0026 | 0.42 | NA | NA | 0 | 0 | 0 | 0 | 0 | 0 | 0 | 80 | 8 | 7 | 0.5 | -500 | other
560 | 68.5043 | 28.88 | 0 | 0.011 | 2.08 | 0.0015 | 0.1 | 0.0032 | 0.42 | NA | NA | 0 | 0 | 0 | 0 | 0 | 0 | 0 | 80 | 8 | 7 | 0.5 | -480 | other
561 | 66.4736 | 28.85 | 0 | 0.01 | 4.1 | 0.0009 | 0.12 | 0.0055 | 0.44 | NA | NA | 0 | 0 | 0 | 0 | 0 | 0 | 0 | 80 | 8 | 7 | 0.5 | -11 | other
562 | 62.4719 | 28.78 | 0 | 0.01 | 8.17 | 0.001 | 0.1 | 0.0071 | 0.46 | NA | NA | 0 | 0 | 0 | 0 | 0 | 0 | 0 | 80 | 8 | 7 | 0.5 | 199 | other
563 | 69.4473 | 28.97 | 0 | 1.04 | 0.01 | 0.0012 | 0.11 | 0.0015 | 0.42 | NA | NA | 0 | 0 | 0 | 0 | 0 | 0 | 0 | 80 | 8 | 7 | 0.5 | -161 | other
564 | 68.3564 | 29.06 | 0 | 2.07 | 0.01 | 0.0017 | 0.09 | 0.0019 | 0.41 | NA | NA | 0 | 0 | 0 | 0 | 0 | 0 | 0 | 80 | 8 | 7 | 0.5 | 8 | other
565 | 66.1551 | 29.1 | 0 | 4.19 | 0.011 | 0.0015 | 0.1 | 0.0024 | 0.44 | NA | NA | 0 | 0 | 0 | 0 | 0 | 0 | 0 | 80 | 8 | 7 | 0.5 | 344 | other
566 | 72.542 | 17 | 8.1 | 0.17 | 0 | 0.05 | 0 | 0.108 | 0.55 | 1.01 | 0.19 | 0 | 0 | 0 | 0.12 | 0.16 | 0 | 0 | 25 | 0.6 | 7 | 0.215 | 449 | other
567 | 72.542 | 17 | 8.1 | 0.17 | 0 | 0.05 | 0 | 0.108 | 0.55 | 1.01 | 0.19 | 0 | 0 | 0 | 0.12 | 0.16 | 0 | 0 | 25 | 0.6 | 7 | 0.215 | 379 | other
568 | 76.774 | 12.2 | 0 | 11 | 0.02 | NA | 0 | 0.006 | 0 | 0 | NA | 0 | 0 | 0 | 0 | 0 | 0 | 0 | 25 | 1 | 0 | 0.05 | 601 | BCC
569 | 67.567 | 13.9 | 0 | 0 | 18.5 | NA | 0 | 0.002 | 0.031 | 0 | NA | 0 | 0 | 0 | 0 | 0 | 0 | 0 | 25 | 1 | 0 | 0.05 | -205 | BCC
570 | 79.646 | 13.9 | 0 | 0 | 0 | NA | 0 | 0.004 | 0.03 | 0.02 | NA | 0 | 6.4 | 0 | 0 | 0 | 0 | 0 | 25 | 1 | 0 | 0.05 | 341 | BCC
571 | 83.59 | 13.3 | 0 | 0 | 0 | NA | 0 | 0.01 | 3 | 0.1 | NA | 0 | 0 | 0 | 0 | 0 | 0 | 0 | 25 | 1 | 0 | 0.05 | 229 | BCC
572 | 65.398 | 25.26 | 6.39 | 2.72 | 0 | 0.232 | 0 | NA | NA | NA | NA | 0 | 0 | 0 | 0 | 0 | 0 | 0 | 80 | 4 | 7 | 1 | 609 | other
573 | 63.15 | 25.29 | 6.89 | 1.55 | 2.86 | 0.26 | 0 | NA | NA | NA | NA | 0 | 0 | 0 | 0 | 0 | 0 | 0 | 80 | 4 | 7 | 1 | 758 | other
574 | 63.059 | 25.7 | 7 | 1.94 | 2.05 | 0.251 | 0 | NA | NA | NA | NA | 0 | 0 | 0 | 0 | 0 | 0 | 0 | 80 | 4 | 7 | 1 | 515 | other
575 | 21.7 | 20.2 | 0 | 0 | 0 | NA | 0 | NA | NA | NA | 24.7 | 10.5 | 0 | 0 | 0 | 22.9 | 0 | 0 | 25 | 0.6 | 7 | 1 | -130 | other
576 | 8 | 0 | 4 | 0 | 0 | NA | 0 | NA | 0 | NA | NA | 28 | 11 | 0 | 49 | 0 | 0 | 0 | 25 | 0.6 | 7 | 1 | 263 | other
577 | 0 | 25 | 0 | 0 | 0 | NA | 0 | NA | 14 | NA | NA | 13 | 25 | 0 | 23 | 0 | 0 | 0 | 25 | 0.6 | 7 | 1 | 11 | other
578 | 22 | 21 | 24 | 0 | 0 | NA | 0 | NA | 0 | NA | NA | 9 | 0 | 0 | 0 | 24 | 0 | 0 | 25 | 0.6 | 7 | 1 | 164 | other
579 | 25 | 23 | 26 | 0 | 0 | NA | 0 | NA | 0 | NA | NA | 0 | 0 | 0 | 0 | 26 | 0 | 0 | 25 | 0.6 | 7 | 1 | -8 | other
580 | 23 | 21 | 24 | 0 | 0 | NA | 0 | NA | 0 | NA | NA | 0 | 0 | 0 | 8 | 24 | 0 | 0 | 25 | 0.6 | 7 | 1 | 1040 | other
581 | 24.06 | 25.12 | 25.92 | 0 | 0 | NA | 0 | NA | NA | NA | 0 | 0 | 0 | 0 | 0 | 24.9 | 0 | 0 | 25 | 0.6128 | 7 | 1 | 310 | FCC
582 | 20.56 | 16.48 | 25.48 | 0 | 0 | NA | 0 | NA | NA | NA | 13.49 | 0 | 0 | 0 | 0 | 23.99 | 0 | 0 | 25 | 0.6128 | 7 | 1 | 90 | FCC
583 | 18.78 | 16.25 | 21.78 | 0 | 0 | NA | 0 | NA | NA | NA | 21.69 | 0 | 0 | 0 | 0 | 21.5 | 0 | 0 | 25 | 0.6128 | 7 | 1 | 80 | FCC
584 | 17.87 | 16.65 | 18.79 | 0 | 0 | NA | 0 | 0.03 | 8.99 | 0 | 10.17 | 8.63 | 0 | 0 | 0 | 18.86 | 0 | 0 | 25 | 0.1 | 7 | 1 | 580 | other
585 | 17.87 | 16.65 | 18.79 | 0 | 0 | NA | 0 | 0.03 | 8.99 | 0 | 10.17 | 8.63 | 0 | 0 | 0 | 18.86 | 0 | 0 | 25 | 1 | 7 | 1 | -250 | other
586 | 23.4 | 21.8 | 24.6 | 0 | 0 | NA | 0 | NA | NA | NA | NA | 5.6 | 0 | 0 | 0 | 24.7 | 0 | 0 | 25 | 0.6128 | 7 | 1 | 130 | FCC
587 | 23.4 | 21.8 | 24.6 | 0 | 0 | NA | 0 | NA | NA | NA | NA | 5.6 | 0 | 0 | 0 | 24.7 | 0 | 0 | 25 | 0.6128 | 7 | 1 | 180 | other
588 | 23.4 | 21.8 | 24.6 | 0 | 0 | NA | 0 | NA | NA | NA | NA | 5.6 | 0 | 0 | 0 | 24.7 | 0 | 0 | 25 | 0.6128 | 7 | 1 | 280 | other
589 | 23.4 | 21.8 | 24.6 | 0 | 0 | NA | 0 | NA | NA | NA | NA | 5.6 | 0 | 0 | 0 | 24.7 | 0 | 0 | 25 | 0.6128 | 7 | 1 | 710 | other
590 | 23.4 | 21.8 | 24.6 | 0 | 0 | NA | 0 | NA | NA | NA | NA | 5.6 | 0 | 0 | 0 | 24.7 | 0 | 0 | 25 | 0.6128 | 7 | 1 | 140 | other
591 | 23.4 | 21.8 | 24.6 | 0 | 0 | NA | 0 | NA | NA | NA | NA | 5.6 | 0 | 0 | 0 | 24.7 | 0 | 0 | 25 | 0.6128 | 7 | 1 | 180 | other
593 | 38.03 | 23.63 | 13.33 | 0 | 0 | NA | 0 | NA | 0 | 24.99 | NA | 0 | 0 | 0 | 0 | 0 | 0 | 0 | 25 | 0 | 0 | 1 | 931 | other
594 | 36.68 | 22.79 | 12.86 | 0 | 0 | NA | 0 | NA | 0 | 24.1 | NA | 3.55 | 0 | 0 | 0 | 0 | 0 | 0 | 25 | 0 | 0 | 1 | 923 | other
595 | 25 | 23 | 26 | 0 | 0 | NA | 0 | NA | NA | NA | NA | 0 | 0 | 0 | 0 | 26 | 0 | 0 | 25 | 0.1 | 7 | 1 | 805 | other
596 | 25 | 23 | 26 | 0 | 0 | NA | 0 | NA | NA | NA | NA | 0 | 0 | 0 | 0 | 26 | 0 | 0 | 25 | 0.1 | 1 | 1 | 246 | other
597 | 23.9 | 22.3 | 25.1 | 0 | 0 | NA | 0 | NA | NA | NA | NA | 3.5 | 0 | 0 | 0 | 25.2 | 0 | 0 | 25 | 0.6128 | 7 | 1.67 | 808 | FCC
598 | 23.4 | 21.8 | 24.6 | 0 | 0 | NA | 0 | NA | NA | NA | NA | 5.6 | 0 | 0 | 0 | 24.7 | 0 | 0 | 25 | 0.6128 | 7 | 1.67 | 496 | other
599 | 22.9 | 21.3 | 24 | 0 | 0 | NA | 0 | NA | NA | NA | NA | 7.7 | 0 | 0 | 0 | 24.1 | 0 | 0 | 25 | 0.6128 | 7 | 1.67 | 256 | other
600 | 20.0724 | 18.4 | 40.84 | 0 | 0 | 0.0011 | 0 | 0.0165 | NA | NA | NA | 0 | 0 | 0 | 0 | 20.67 | 0 | 0 | 25 | 0.6128 | 7 | 1 | 320 | other
601 | 18.5931 | 16.95 | 37.81 | 7.64 | 0 | 0.0009 | 0 | 0.016 | NA | NA | NA | 0 | 0 | 0 | 0 | 18.99 | 0 | 0 | 25 | 0.6128 | 7 | 1 | 910 | other
602 | 0 | 13.31 | 81.45 | 5.24 | 0 | NA | 0 | NA | NA | NA | NA | 0 | 0 | 0 | 0 | 0 | 0 | 0 | 45 | 0.5 | 7 | 0.215 | 262.1 | other
603 | 0 | 20.53 | 74.55 | 4.92 | 0 | NA | 0 | NA | NA | NA | NA | 0 | 0 | 0 | 0 | 0 | 0 | 0 | 45 | 0.5 | 7 | 0.215 | 576.8 | other
606 | 0 | 16.75 | 73.56 | 9.69 | 0 | NA | 0 | NA | NA | NA | NA | 0 | 0 | 0 | 0 | 0 | 0 | 0 | 45 | 0.5 | 7 | 0.215 | 576.8 | other
607 | 0 | 32.02 | 62.82 | 5.16 | 0 | NA | 0 | NA | NA | NA | NA | 0 | 0 | 0 | 0 | 0 | 0 | 0 | 45 | 0.5 | 7 | 0.215 | 567.8 | other
609 | 0 | 13.98 | 74.36 | 11.66 | 0 | NA | 0 | NA | NA | NA | NA | 0 | 0 | 0 | 0 | 0 | 0 | 0 | 45 | 0.5 | 7 | 0.215 | 531.8 | other
610 | 0 | 10.53 | 74.44 | 15.03 | 0 | NA | 0 | NA | NA | NA | NA | 0 | 0 | 0 | 0 | 0 | 0 | 0 | 45 | 0.5 | 7 | 0.215 | 536.3 | other
611 | 0 | 13.06 | 72.04 | 14.9 | 0 | NA | 0 | NA | NA | NA | NA | 0 | 0 | 0 | 0 | 0 | 0 | 0 | 45 | 0.5 | 7 | 0.215 | 590.4 | other
621 | 0 | 26.34 | 54.35 | 19.3 | 0 | NA | 0 | NA | NA | NA | NA | 0 | 0 | 0 | 0 | 0 | 0 | 0 | 45 | 0.5 | 7 | 0.1 | 527.3 | other
625 | 0 | 13.31 | 81.45 | 5.24 | 0 | NA | 0 | NA | NA | NA | NA | 0 | 0 | 0 | 0 | 0 | 0 | 0 | 60 | 0.5 | 7 | 0.1 | 299.7 | other
626 | 0 | 20.53 | 74.55 | 4.92 | 0 | NA | 0 | NA | NA | NA | NA | 0 | 0 | 0 | 0 | 0 | 0 | 0 | 60 | 0.5 | 7 | 0.1 | 445.3 | other
627 | 0 | 16.95 | 74.64 | 8.41 | 0 | NA | 0 | NA | NA | NA | NA | 0 | 0 | 0 | 0 | 0 | 0 | 0 | 60 | 0.5 | 7 | 0.1 | 477.5 | other
628 | 0 | 28.67 | 65.94 | 5.38 | 0 | NA | 0 | NA | NA | NA | NA | 0 | 0 | 0 | 0 | 0 | 0 | 0 | 60 | 0.5 | 7 | 0.1 | 554.7 | other
629 | 0 | 16.75 | 73.56 | 9.69 | 0 | NA | 0 | NA | NA | NA | NA | 0 | 0 | 0 | 0 | 0 | 0 | 0 | 60 | 0.5 | 7 | 0.1 | 496.8 | other
630 | 0 | 32.02 | 62.82 | 5.16 | 0 | NA | 0 | NA | NA | NA | NA | 0 | 0 | 0 | 0 | 0 | 0 | 0 | 60 | 0.5 | 7 | 0.2 | 348.9 | other
631 | 0 | 26.63 | 66.5 | 6.87 | 0 | NA | 0 | NA | NA | NA | NA | 0 | 0 | 0 | 0 | 0 | 0 | 0 | 60 | 0.5 | 7 | 0.2 | 580.4 | other
632 | 0 | 13.98 | 74.36 | 11.66 | 0 | NA | 0 | NA | NA | NA | NA | 0 | 0 | 0 | 0 | 0 | 0 | 0 | 60 | 0.5 | 7 | 0.2 | 438.9 | other
633 | 0 | 10.53 | 74.44 | 15.03 | 0 | NA | 0 | NA | NA | NA | NA | 0 | 0 | 0 | 0 | 0 | 0 | 0 | 60 | 0.5 | 7 | 0.2 | 368.2 | other
634 | 0 | 13.06 | 72.04 | 14.9 | 0 | NA | 0 | NA | NA | NA | NA | 0 | 0 | 0 | 0 | 0 | 0 | 0 | 60 | 0.5 | 7 | 0.2 | 548.2 | other
637 | 0 | 18.3 | 66.67 | 15.03 | 0 | NA | 0 | NA | NA | NA | NA | 0 | 0 | 0 | 0 | 0 | 0 | 0 | 60 | 0.5 | 7 | 0.2 | 503.2 | other
641 | 0 | 9.52 | 69.41 | 21.07 | 0 | NA | 0 | NA | NA | NA | NA | 0 | 0 | 0 | 0 | 0 | 0 | 0 | 60 | 0.5 | 7 | 0.2 | 561.1 | other
646 | 0 | 19.04 | 57.97 | 22.98 | 0 | NA | 0 | NA | NA | NA | NA | 0 | 0 | 0 | 0 | 0 | 0 | 0 | 60 | 0.5 | 7 | 0.2 | 561.1 | other
648 | 0 | 13.31 | 81.45 | 5.24 | 0 | NA | 0 | NA | NA | NA | NA | 0 | 0 | 0 | 0 | 0 | 0 | 0 | 75 | 0.5 | 7 | 0.2 | 223.8 | other
649 | 0 | 20.53 | 74.55 | 4.92 | 0 | NA | 0 | NA | NA | NA | NA | 0 | 0 | 0 | 0 | 0 | 0 | 0 | 75 | 0.5 | 7 | 0.215 | 541.8 | other
650 | 0 | 16.95 | 74.64 | 8.41 | 0 | NA | 0 | NA | NA | NA | NA | 0 | 0 | 0 | 0 | 0 | 0 | 0 | 75 | 0.5 | 7 | 0.215 | 228.3 | other
651 | 0 | 28.67 | 65.94 | 5.38 | 0 | NA | 0 | NA | NA | NA | NA | 0 | 0 | 0 | 0 | 0 | 0 | 0 | 75 | 0.5 | 7 | 0.215 | 561.1 | other
652 | 0 | 16.75 | 73.56 | 9.69 | 0 | NA | 0 | NA | NA | NA | NA | 0 | 0 | 0 | 0 | 0 | 0 | 0 | 75 | 0.5 | 7 | 0.215 | 368.2 | other
653 | 0 | 32.02 | 62.82 | 5.16 | 0 | NA | 0 | NA | NA | NA | NA | 0 | 0 | 0 | 0 | 0 | 0 | 0 | 75 | 0.5 | 7 | 0.215 | 411.6 | other
655 | 0 | 13.98 | 74.36 | 11.66 | 0 | NA | 0 | NA | NA | NA | NA | 0 | 0 | 0 | 0 | 0 | 0 | 0 | 75 | 0.5 | 7 | 0.215 | 435.7 | other
656 | 0 | 10.53 | 74.44 | 15.03 | 0 | NA | 0 | NA | NA | NA | NA | 0 | 0 | 0 | 0 | 0 | 0 | 0 | 75 | 0.5 | 7 | 0.215 | 377.8 | other
657 | 0 | 13.06 | 72.04 | 14.9 | 0 | NA | 0 | NA | NA | NA | NA | 0 | 0 | 0 | 0 | 0 | 0 | 0 | 75 | 0.5 | 7 | 0.215 | 479.1 | other
658 | 0 | 22.59 | 65.14 | 12.27 | 0 | NA | 0 | NA | NA | NA | NA | 0 | 0 | 0 | 0 | 0 | 0 | 0 | 75 | 0.5 | 7 | 0.215 | 570.7 | other
659 | 0 | 26.52 | 61.68 | 11.8 | 0 | NA | 0 | NA | NA | NA | NA | 0 | 0 | 0 | 0 | 0 | 0 | 0 | 75 | 0.5 | 7 | 0.215 | 493.6 | other
660 | 0 | 18.3 | 66.67 | 15.03 | 0 | NA | 0 | NA | NA | NA | NA | 0 | 0 | 0 | 0 | 0 | 0 | 0 | 75 | 0.5 | 7 | 0.215 | 585.2 | other
664 | 0 | 9.52 | 69.41 | 21.07 | 0 | NA | 0 | NA | NA | NA | NA | 0 | 0 | 0 | 0 | 0 | 0 | 0 | 75 | 0.5 | 7 | 0.2 | 426 | other
669 | 0 | 19.04 | 57.97 | 22.98 | 0 | NA | 0 | NA | NA | NA | NA | 0 | 0 | 0 | 0 | 0 | 0 | 0 | 75 | 0.5 | 7 | 1 | 398.7 | other
671 | 0 | 13.31 | 81.45 | 5.24 | 0 | NA | 0 | NA | NA | NA | NA | 0 | 0 | 0 | 0 | 0 | 0 | 0 | 90 | 0.5 | 7 | 0.2 | 204.2 | other
672 | 0 | 20.53 | 74.55 | 4.92 | 0 | NA | 0 | NA | NA | NA | NA | 0 | 0 | 0 | 0 | 0 | 0 | 0 | 90 | 0.5 | 7 | 0.2 | 499 | other
673 | 0 | 16.95 | 74.64 | 8.41 | 0 | NA | 0 | NA | NA | NA | NA | 0 | 0 | 0 | 0 | 0 | 0 | 0 | 90 | 0.5 | 7 | 0.2 | 259.8 | other
674 | 0 | 28.67 | 65.94 | 5.38 | 0 | NA | 0 | NA | NA | NA | NA | 0 | 0 | 0 | 0 | 0 | 0 | 0 | 90 | 0.5 | 7 | 0.2 | 540.8 | other
675 | 0 | 16.75 | 73.56 | 9.69 | 0 | NA | 0 | NA | NA | NA | NA | 0 | 0 | 0 | 0 | 0 | 0 | 0 | 90 | 0.5 | 7 | 0.2 | 479.7 | other
676 | 0 | 32.02 | 62.82 | 5.16 | 0 | NA | 0 | NA | NA | NA | NA | 0 | 0 | 0 | 0 | 0 | 0 | 0 | 90 | 0.5 | 7 | 0.2 | 558.8 | other
678 | 0 | 13.98 | 74.36 | 11.66 | 0 | NA | 0 | NA | NA | NA | NA | 0 | 0 | 0 | 0 | 0 | 0 | 0 | 90 | 0.5 | 7 | 1 | 394.9 | other
679 | 0 | 10.53 | 74.44 | 15.03 | 0 | NA | 0 | NA | NA | NA | NA | 0 | 0 | 0 | 0 | 0 | 0 | 0 | 90 | 0.5 | 7 | 1 | 259.2 | other
680 | 0 | 13.06 | 72.04 | 14.9 | 0 | NA | 0 | NA | NA | NA | NA | 0 | 0 | 0 | 0 | 0 | 0 | 0 | 90 | 0.5 | 7 | 1 | 288.7 | other
681 | 0 | 22.59 | 65.14 | 12.27 | 0 | NA | 0 | NA | NA | NA | NA | 0 | 0 | 0 | 0 | 0 | 0 | 0 | 90 | 0.5 | 7 | 1 | 531.8 | other
682 | 0 | 26.52 | 61.68 | 11.8 | 0 | NA | 0 | NA | NA | NA | NA | 0 | 0 | 0 | 0 | 0 | 0 | 0 | 90 | 0.5 | 7 | 1 | 342.8 | other
683 | 0 | 18.3 | 66.67 | 15.03 | 0 | NA | 0 | NA | NA | NA | NA | 0 | 0 | 0 | 0 | 0 | 0 | 0 | 90 | 0.5 | 7 | 1 | 504.8 | other
686 | 0 | 29.27 | 56.08 | 14.64 | 0 | NA | 0 | NA | NA | NA | NA | 0 | 0 | 0 | 0 | 0 | 0 | 0 | 90 | 0.5 | 7 | 0.2 | 559 | other
687 | 0 | 9.52 | 69.41 | 21.07 | 0 | NA | 0 | NA | NA | NA | NA | 0 | 0 | 0 | 0 | 0 | 0 | 0 | 90 | 0.5 | 7 | 1 | 473.3 | other
690 | 0 | 26.34 | 54.35 | 19.3 | 0 | NA | 0 | NA | NA | NA | NA | 0 | 0 | 0 | 0 | 0 | 0 | 0 | 90 | 0.5 | 7 | 1 | 70.7 | other
692 | 0 | 19.04 | 57.97 | 22.98 | 0 | NA | 0 | NA | NA | NA | NA | 0 | 0 | 0 | 0 | 0 | 0 | 0 | 90 | 0.5 | 7 | 1 | 472 | other
694 | 0 | 0 | 0 | 0 | 0 | NA | 0 | NA | NA | NA | NA | 100 | 0 | 0 | 0 | 0 | 0 | 0 | 25 | 1 | 7 | 1 | -530 | other
695 | 0 | 0 | 0 | 0 | 0 | NA | 0 | NA | NA | NA | 1 | 99 | 0 | 0 | 0 | 0 | 0 | 0 | 25 | 1 | 7 | 0.1 | -440 | other
696 | 0 | 0 | 0 | 0 | 0 | NA | 0 | NA | NA | NA | 2 | 98 | 0 | 0 | 0 | 0 | 0 | 0 | 25 | 1 | 7 | 0.1 | -410 | other
697 | 0 | 0 | 0 | 0 | 0 | NA | 0 | NA | NA | NA | 3 | 97 | 0 | 0 | 0 | 0 | 0 | 0 | 25 | 1 | 7 | 0.1 | -390 | other
698 | 0 | 0 | 0 | 0 | 0 | NA | 0 | NA | NA | NA | 4 | 96 | 0 | 0 | 0 | 0 | 0 | 0 | 25 | 1 | 7 | 0.1 | -360 | other
699 | 0 | 0 | 0 | 0 | 0 | NA | 0 | NA | NA | NA | 5 | 95 | 0 | 0 | 0 | 0 | 0 | 0 | 25 | 1 | 7 | 0.1 | -320 | other
700 | 0 | 0 | 0 | 0 | 0 | NA | 0 | NA | NA | NA | NA | 100 | 0 | 0 | 0 | 0 | 0 | 0 | 25 | 0.6 | 7 | 0.1 | -650 | other
701 | 0 | 0 | 0 | 0 | 0 | NA | 0 | NA | NA | NA | NA | 100 | 0 | 0 | 0 | 0 | 0 | 0 | 25 | 0.6 | 7 | 0.1 | -376 | other
702 | 0 | 0 | 15.76 | 0 | 0 | NA | 0 | NA | NA | NA | NA | 72.44 | 0 | 0 | 0 | 0 | 0 | 11.8 | 25 | 0.6 | 7 | 0.1 | -237 | other
704 | 0 | 0 | 15.76 | 0 | 0 | NA | 0 | NA | NA | NA | NA | 72.44 | 0 | 0 | 0 | 0 | 0 | 11.8 | 25 | 0.6 | 7 | 0.1 | -133 | other
706 | 0 | 0 | 15.76 | 0 | 0 | NA | 0 | NA | NA | NA | NA | 72.44 | 0 | 0 | 0 | 0 | 0 | 11.8 | 25 | 0.6 | 7 | 0.1 | -143 | other
708 | 0 | 0 | 0 | 0 | 0 | NA | 0 | NA | NA | NA | NA | 100 | 0 | 0 | 0 | 0 | 0 | 0 | 25 | 0.6 | 5.9 | 0.1 | -376 | other
712 | 0 | 0 | 0 | 0 | 0 | NA | 0 | NA | NA | NA | NA | 100 | 0 | 0 | 0 | 0 | 0 | 0 | 25 | 0.1 | 8 | 0.215 | -442 | other
713 | 0 | 0 | 0 | 7.41 | 0 | NA | 0 | NA | NA | NA | NA | 92.59 | 0 | 0 | 0 | 0 | 0 | 0 | 25 | 0.1 | 8 | 0.215 | -325 | other
714 | 0 | 0 | 0 | 23.13 | 0 | NA | 0 | NA | NA | NA | NA | 76.87 | 0 | 0 | 0 | 0 | 0 | 0 | 25 | 0.1 | 8 | 0.215 | -4 | other
715 | 0 | 0 | 0 | 32.66 | 0 | NA | 0 | NA | NA | NA | NA | 67.34 | 0 | 0 | 0 | 0 | 0 | 0 | 25 | 0.1 | 8 | 0.215 | 250 | other
716 | 0 | 12.33 | 0 | 0 | 0 | NA | 0 | NA | NA | NA | NA | 87.67 | 0 | 0 | 0 | 0 | 0 | 0 | 25 | 0.1 | 8 | 0.139 | -232 | other
717 | 0 | 14.35 | 0 | 0 | 0 | NA | 0 | NA | NA | NA | NA | 85.65 | 0 | 0 | 0 | 0 | 0 | 0 | 25 | 0.1 | 8 | 0.215 | -202 | other
718 | 0 | 23.88 | 0 | 0 | 0 | NA | 0 | NA | NA | NA | NA | 76.12 | 0 | 0 | 0 | 0 | 0 | 0 | 25 | 0.1 | 8 | 0.215 | -247 | other
719 | 0 | 0 | 0 | 0 | 0 | NA | 0 | NA | NA | NA | NA | 100 | 0 | 0 | 0 | 0 | 0 | 0 | 26 | 0.1 | 8 | 0.215 | -630 | other
720 | 0 | 0 | 0 | 9.29 | 0 | NA | 0 | NA | NA | NA | NA | 90.71 | 0 | 0 | 0 | 0 | 0 | 0 | 25 | 0.1 | 8 | 0.215 | -485 | other
721 | 0 | 0 | 0 | 16.88 | 0 | NA | 0 | NA | NA | NA | NA | 83.12 | 0 | 0 | 0 | 0 | 0 | 0 | 25 | 0.1 | 8 | 0.215 | -265 | other
722 | 0 | 0 | 0 | 29.22 | 0 | NA | 0 | NA | NA | NA | NA | 70.78 | 0 | 0 | 0 | 0 | 0 | 0 | 25 | 0.1 | 8 | 0.215 | -130 | other
723 | 0 | 0 | 0 | 9.91 | 0 | NA | 0 | NA | NA | NA | NA | 90.09 | 0 | 0 | 0 | 0 | 0 | 0 | 25 | 0.1 | 8 | 0.215 | -330 | other
724 | 0 | 0 | 0 | 12.91 | 0 | NA | 0 | NA | NA | NA | NA | 87.09 | 0 | 0 | 0 | 0 | 0 | 0 | 25 | 0.1 | 8 | 0.215 | -330 | other
725 | 0 | 0 | 0 | 15.77 | 0 | NA | 0 | NA | NA | NA | NA | 84.23 | 0 | 0 | 0 | 0 | 0 | 0 | 25 | 0.1 | 8 | 0.215 | -280 | other
726 | 0 | 0 | 0 | 18.5 | 0 | NA | 0 | NA | NA | NA | NA | 81.5 | 0 | 0 | 0 | 0 | 0 | 0 | 25 | 0.1 | 8 | 0.215 | -200 | other
727 | 0 | 0 | 0 | 24.11 | 0 | NA | 0 | NA | NA | NA | NA | 75.89 | 0 | 0 | 0 | 0 | 0 | 0 | 25 | 0.1 | 8 | 0.215 | -40 | other
728 | 0 | 0 | 0 | 0 | 0 | NA | 0 | NA | NA | NA | NA | 100 | 0 | 0 | 0 | 0 | 0 | 0 | 25 | 0.01 | 7 | 0.215 | -605 | other
729 | 0 | 0 | 0 | 0 | 0 | NA | 0 | NA | NA | NA | NA | 100 | 0 | 0 | 0 | 0 | 0 | 0 | 25 | 0.1 | 7 | 0.215 | -685 | other
730 | 0 | 0 | 0 | 0 | 0 | NA | 0 | NA | NA | NA | NA | 100 | 0 | 0 | 0 | 0 | 0 | 0 | 25 | 0.5 | 7 | 0.215 | -730 | other
731 | 0 | 0 | 0 | 0 | 0 | NA | 0 | NA | NA | NA | NA | 100 | 0 | 0 | 0 | 0 | 0 | 0 | 25 | 1 | 7 | 0.215 | -745 | other
732 | 0 | 0 | 0 | 0 | 0 | NA | 0 | NA | NA | NA | NA | 100 | 0 | 0 | 0 | 0 | 0 | 0 | 25 | 0.1 | 4 | 0.215 | -680 | other
733 | 0 | 0 | 0 | 0 | 0 | NA | 0 | NA | NA | NA | NA | 100 | 0 | 0 | 0 | 0 | 0 | 0 | 25 | 0.1 | 5.8 | 0.215 | -685 | other
734 | 0 | 0 | 0 | 0 | 0 | NA | 0 | NA | NA | NA | NA | 100 | 0 | 0 | 0 | 0 | 0 | 0 | 25 | 0.1 | 8.1 | 0.215 | -675 | other
735 | 0 | 0 | 0 | 0 | 0 | NA | 0 | NA | NA | NA | NA | 100 | 0 | 0 | 0 | 0 | 0 | 0 | 25 | 0.1 | 9 | 0.215 | -650 | other
736 | 0 | 0 | 0 | 0 | 0 | NA | 0 | NA | NA | NA | NA | 100 | 0 | 0 | 0 | 0 | 0 | 0 | 25 | 0.1 | 9.4 | 0.215 | -600 | other
737 | 0 | 0 | 0 | 0 | 0 | NA | 0 | NA | NA | NA | NA | 100 | 0 | 0 | 0 | 0 | 0 | 0 | 25 | 1 | 4 | 0.215 | -770 | other
738 | 0 | 0 | 0 | 0 | 0 | NA | 0 | NA | NA | NA | NA | 100 | 0 | 0 | 0 | 0 | 0 | 0 | 25 | 1 | 5.8 | 0.215 | -760 | other
739 | 0 | 0 | 0 | 0 | 0 | NA | 0 | NA | NA | NA | NA | 100 | 0 | 0 | 0 | 0 | 0 | 0 | 25 | 1 | 8.1 | 0.215 | -760 | other
740 | 0 | 0 | 0 | 0 | 0 | NA | 0 | NA | NA | NA | NA | 100 | 0 | 0 | 0 | 0 | 0 | 0 | 25 | 1 | 10.2 | 0.215 | -720 | other
741 | 0 | 0 | 0 | 0 | 0 | NA | 0 | NA | NA | NA | NA | 100 | 0 | 0 | 0 | 0 | 0 | 0 | 25 | 0.1 | 10 | 1 | -500 | other
742 | 0 | 0 | 0 | 0 | 0 | NA | 15.34 | NA | NA | NA | NA | 84.66 | 0 | 0 | 0 | 0 | 0 | 0 | 25 | 0.1 | 10 | 1 | -125 | other
743 | 0 | 0 | 0 | 0 | 0 | NA | 37.8 | NA | NA | NA | NA | 62.2 | 0 | 0 | 0 | 0 | 0 | 0 | 25 | 0.1 | 10 | 1 | -750 | other
744 | 0 | 0 | 0 | 0 | 0 | NA | 54.75 | NA | NA | NA | NA | 45.25 | 0 | 0 | 0 | 0 | 0 | 0 | 25 | 0.1 | 10 | 1 | -875 | other
745 | 0 | 0 | 0 | 0 | 0 | NA | 0 | NA | NA | NA | NA | 100 | 0 | 0 | 0 | 0 | 0 | 0 | 25 | 0.1 | 7 | 1 | -690 | other
746 | 0 | 0 | 0 | 0 | 0 | NA | 15.34 | NA | NA | NA | NA | 84.66 | 0 | 0 | 0 | 0 | 0 | 0 | 25 | 0.1 | 7 | 1 | -300 | other
747 | 0 | 0 | 0 | 0 | 0 | NA | 37.8 | NA | NA | NA | NA | 62.2 | 0 | 0 | 0 | 0 | 0 | 0 | 25 | 0.1 | 7 | 1 | 300 | other
748 | 0 | 0 | 0 | 0 | 0 | NA | 54.75 | NA | NA | NA | NA | 45.25 | 0 | 0 | 0 | 0 | 0 | 0 | 25 | 0.1 | 7 | 1 | 600 | other
749 | 0 | 0 | 0 | 0 | 0 | NA | 64.96 | NA | NA | NA | NA | 35.04 | 0 | 0 | 0 | 0 | 0 | 0 | 25 | 0.1 | 7 | 1 | 650 | other
750 | 0 | 0 | 0 | 15.77 | 0 | NA | 0 | NA | NA | NA | NA | 84.23 | 0 | 0 | 0 | 0 | 0 | 0 | 25 | 0.1 | 10 | 1 | 0 | other
751 | 0 | 0 | 0 | 28.32 | 0 | NA | 0 | NA | NA | NA | NA | 71.68 | 0 | 0 | 0 | 0 | 0 | 0 | 25 | 0.1 | 10 | 1 | 100 | other
752 | 0 | 0 | 0 | 38.56 | 0 | NA | 0 | NA | NA | NA | NA | 61.44 | 0 | 0 | 0 | 0 | 0 | 0 | 25 | 0.1 | 10 | 1 | 400 | other
753 | 0 | 0 | 0 | 44.67 | 0 | NA | 0 | NA | NA | NA | NA | 55.33 | 0 | 0 | 0 | 0 | 0 | 0 | 25 | 0.1 | 10 | 1 | 600 | other
754 | 0 | 0 | 0 | 55.55 | 0 | NA | 0 | NA | NA | NA | NA | 44.45 | 0 | 0 | 0 | 0 | 0 | 0 | 25 | 0.1 | 10 | 1 | 775 | other
755 | 0 | 0 | 0 | 59.23 | 0 | NA | 0 | NA | NA | NA | NA | 40.77 | 0 | 0 | 0 | 0 | 0 | 0 | 25 | 0.1 | 10 | 1 | 900 | other
756 | 0 | 0 | 0 | 62.06 | 0 | NA | 0 | NA | NA | NA | NA | 37.94 | 0 | 0 | 0 | 0 | 0 | 0 | 25 | 0.1 | 10 | 1 | 975 | other
757 | 0 | 0 | 0 | 15.77 | 0 | NA | 0 | NA | NA | NA | NA | 84.23 | 0 | 0 | 0 | 0 | 0 | 0 | 25 | 0.1 | 7 | 1 | 0 | other
758 | 0 | 0 | 0 | 28.32 | 0 | NA | 0 | NA | NA | NA | NA | 71.68 | 0 | 0 | 0 | 0 | 0 | 0 | 25 | 0.1 | 7 | 1 | 250 | other
759 | 0 | 0 | 0 | 41.27 | 0 | NA | 0 | NA | NA | NA | NA | 58.73 | 0 | 0 | 0 | 0 | 0 | 0 | 25 | 0.1 | 7 | 1 | 525 | other
760 | 0 | 0 | 0 | 57.43 | 0 | NA | 0 | NA | NA | NA | NA | 42.57 | 0 | 0 | 0 | 0 | 0 | 0 | 25 | 0.1 | 7 | 1 | 925 | other
761 | 0 | 0 | 0 | 59.23 | 0 | NA | 0 | NA | NA | NA | NA | 40.77 | 0 | 0 | 0 | 0 | 0 | 0 | 25 | 0.1 | 7 | 1 | 900 | other
762 | 0 | 0 | 0 | 72.03 | 0 | NA | 0 | NA | NA | NA | NA | 27.97 | 0 | 0 | 0 | 0 | 0 | 0 | 25 | 0.1 | 7 | 1 | 975 | other
763 | 0 | 4.71 | 0 | 0 | 0 | NA | 0 | NA | NA | NA | NA | 95.29 | 0 | 0 | 0 | 0 | 0 | 0 | 25 | 0.1 | 10 | 1 | 0 | other
764 | 0 | 20.03 | 0 | 0 | 0 | NA | 0 | NA | NA | NA | NA | 79.97 | 0 | 0 | 0 | 0 | 0 | 0 | 25 | 0.1 | 10 | 1 | 300 | other
765 | 0 | 45.23 | 0 | 0 | 0 | NA | 0 | NA | NA | NA | NA | 54.77 | 0 | 0 | 0 | 0 | 0 | 0 | 25 | 0.1 | 10 | 1 | 500 | other
766 | 0 | 9.21 | 0 | 0 | 0 | NA | 0 | NA | NA | NA | NA | 90.79 | 0 | 0 | 0 | 0 | 0 | 0 | 25 | 0.1 | 7 | 1 | -150 | other
767 | 0 | 26.12 | 0 | 0 | 0 | NA | 0 | NA | NA | NA | NA | 73.88 | 0 | 0 | 0 | 0 | 0 | 0 | 25 | 0.1 | 7 | 1 | -125 | other
768 | 0 | 17.64 | 0 | 0 | 0 | NA | 0 | NA | NA | NA | NA | 82.36 | 0 | 0 | 0 | 0 | 0 | 0 | 25 | 0.1 | 7 | 1 | -125 | other
769 | 0 | 39.74 | 0 | 0 | 0 | NA | 0 | NA | NA | NA | NA | 60.26 | 0 | 0 | 0 | 0 | 0 | 0 | 25 | 0.1 | 7 | 1 | -100 | other
770 | 0 | 50.37 | 0 | 0 | 0 | NA | 0 | NA | NA | NA | NA | 49.63 | 0 | 0 | 0 | 0 | 0 | 0 | 25 | 0.1 | 7 | 1 | 0 | other
771 | 0 | 54.15 | 0 | 0 | 0 | NA | 0 | NA | NA | NA | NA | 45.85 | 0 | 0 | 0 | 0 | 0 | 0 | 25 | 0.1 | 7 | 1 | 425 | other
772 | 0 | 60.71 | 0 | 0 | 0 | NA | 0 | NA | NA | NA | NA | 39.29 | 0 | 0 | 0 | 0 | 0 | 0 | 25 | 0.1 | 7 | 1 | 1000 | other
773 | 0 | 0 | 0 | 0 | 27.21 | NA | 0 | NA | NA | NA | NA | 72.79 | 0 | 0 | 0 | 0 | 0 | 0 | 25 | 0.1 | 7 | 1 | -60 | other
774 | 0 | 0 | 0 | 0 | 0 | NA | 0 | NA | NA | NA | NA | 100 | 0 | 0 | 0 | 0 | 0 | 0 | 25 | 0.6 | 6 | 0.1 | -550 | other
795 | 0 | 0 | 0 | 0 | 0 | NA | 0 | NA | NA | NA | 4 | 96 | 0 | 0 | 0 | 0 | 0 | 0 | 25 | 0.01 | 7 | 0.215 | -541 | other
796 | 0 | 0 | 0 | 0 | 0 | NA | 0 | NA | NA | NA | 4 | 96 | 0 | 0 | 0 | 0 | 0 | 0 | 25 | 0.1 | 7 | 0.215 | -591 | other
797 | 0 | 0 | 0 | 0 | 0 | NA | 0 | NA | NA | NA | 4 | 96 | 0 | 0 | 0 | 0 | 0 | 0 | 25 | 1 | 7 | 0.215 | -631 | other
798 | 0 | 0 | 0 | 0 | 0 | NA | 0 | NA | NA | NA | 4 | 96 | 0 | 0 | 0 | 0 | 0 | 0 | 25 | 5 | 7 | 0.215 | -671 | other
799 | 0 | 0 | 0 | 0 | 0 | NA | 0 | NA | NA | NA | 0.2 | 99.8 | 0 | 0 | 0 | 0 | 0 | 0 | 25 | 0.01 | 7 | 0.215 | -631 | other
800 | 0 | 0 | 0 | 0 | 0 | NA | 0 | NA | NA | NA | 0.2 | 99.8 | 0 | 0 | 0 | 0 | 0 | 0 | 25 | 0.1 | 7 | 0.215 | -701 | other
801 | 0 | 0 | 0 | 0 | 0 | NA | 0 | NA | NA | NA | 0.2 | 99.8 | 0 | 0 | 0 | 0 | 0 | 0 | 25 | 1 | 7 | 0.215 | -761 | other
802 | 0.17 | 0.01 | 0 | 0 | 0 | NA | 0 | NA | 0.06 | 0.63 | 4.54 | 93.05 | 0 | 0 | 0.03 | 0 | 1.51 | 0 | 25 | 1 | 6 | 0.215 | -720 | other
803 | 0.0007 | 0 | NA | NA | NA | NA | NA | NA | 0.0016 | NA | 0.0039 | 99.99 | 0 | 0 | 0 | 0 | 0 | 0 | 0 | 0.1 | 7 | 0.167 | -646.4181 | other
804 | 0.0007 | 0 | NA | NA | NA | NA | NA | NA | 0.0016 | NA | 0.0039 | 99.99 | 0 | 0 | 0 | 0 | 0 | 0 | 15 | 0.1 | 7 | 0.167 | -644.5829 | other
805 | 0.0007 | 0 | NA | NA | NA | NA | NA | NA | 0.0016 | NA | 0.0039 | 99.99 | 0 | 0 | 0 | 0 | 0 | 0 | 25 | 0.1 | 7 | 0.167 | -649.3994 | other
806 | 0.0007 | 0 | NA | NA | NA | NA | NA | NA | 0.0016 | NA | 0.0039 | 99.99 | 0 | 0 | 0 | 0 | 0 | 0 | 32 | 0.1 | 7 | 0.167 | -653.0078 | other
807 | 0.0007 | 0 | NA | NA | NA | NA | NA | NA | 0.0016 | NA | 0.0039 | 99.99 | 0 | 0 | 0 | 0 | 0 | 0 | 40 | 0.1 | 7 | 0.167 | -666.8697 | other
808 | 0.0007 | 0 | NA | NA | NA | NA | NA | NA | 0.0016 | NA | 0.0039 | 99.99 | 0 | 0 | 0 | 0 | 0 | 0 | 25 | 0 | 7 | 0.167 | -534 | other
809 | 0.0007 | 0 | NA | NA | NA | NA | NA | NA | 0.0016 | NA | 0.0039 | 99.99 | 0 | 0 | 0 | 0 | 0 | 0 | 0 | 0 | 7 | 0.167 | -564 | other
810 | 0.0007 | 0 | NA | NA | NA | NA | NA | NA | 0.0016 | NA | 0.0039 | 99.99 | 0 | 0 | 0 | 0 | 0 | 0 | 25 | 0.1 | 7 | 0.167 | -244 | other
811 | 0.0007 | 0 | NA | NA | NA | NA | NA | NA | 0.0016 | NA | 0.0039 | 99.99 | 0 | 0 | 0 | 0 | 0 | 0 | 25 | 0.5 | 7 | 0.167 | -744 | other
812 | 0.48 | 0.002 | NA | NA | NA | NA | NA | NA | 0.08 | 0.004 | 0.1 | 99.4 | 0 | 0 | 0 | 0 | 0 | 0 | 25 | 0.1 | 7 | 0.167 | -654 | other
813 | 0.002 | 0 | NA | NA | NA | NA | NA | NA | 0.002 | 1.3 | 0.006 | 98.689 | 0 | 0 | 0 | 0 | 0 | 0 | 25 | 0.1 | 7 | 0.167 | -694 | other
814 | 0.16 | 0.23 | NA | NA | NA | NA | NA | NA | 0.08 | 0.02 | 0.04 | 97.04 | 0 | 0 | 0 | 0 | 2.43 | 0 | 25 | 0.1 | 7 | 0.167 | -684 | other