## Sheet1
Alloy ID | Fe | Cr | Ni | Mo | W | N | Nb | C | Si | Mn | Cu | Al | V | Ta | Ti | Co | Mg | Y | Zr | Hf | converted HV | microstructure
1036 | 19.92 | 18.54 | 20.93 | 0 | 0 | 0 | 0 | 0 | 0 | 19.59 | 0 | 0 | 0 | 0 | 0 | 21.02 | 0 | 0 | 0 | 0 | 140.9133 | FCC
1256 | 22.12 | 20.6 | 23.25 | 0 | 0 | 0 | 0 | 0 | 0 | 0 | 0 | 10.69 | 0 | 0 | 0 | 23.34 | 0 | 0 | 0 | 0 | 550 | other
147 | 16.85 | 15.69 | 17.71 | 0 | 0 | 0 | 0 | 0 | 0 | 16.58 | 0 | 0 | 15.37 | 0 | 0 | 17.79 | 0 | 0 | 0 | 0 | 636 | other
1257 | 22.12 | 20.6 | 23.25 | 0 | 0 | 0 | 0 | 0 | 0 | 0 | 0 | 10.69 | 0 | 0 | 0 | 23.34 | 0 | 0 | 0 | 0 | 510 | other
1258 | 22.12 | 20.6 | 23.25 | 0 | 0 | 0 | 0 | 0 | 0 | 0 | 0 | 10.69 | 0 | 0 | 0 | 23.34 | 0 | 0 | 0 | 0 | 503 | other
814 | 5.62 | 17.48 | 33.56 | 9.65 | 0 | 0 | 0 | 0 | 0 | 0 | 0 | 0 | 0 | 0 | 0 | 33.69 | 0 | 0 | 0 | 0 | 193.3154 | FCC
753 | 24.48 | 22.79 | 25.72 | 0 | 0 | 0 | 0 | 0 | 0 | 0 | 0 | 1.18 | 0 | 0 | 0 | 25.83 | 0 | 0 | 0 | 0 | 527.5441 | FCC
754 | 24.48 | 22.79 | 25.72 | 0 | 0 | 0 | 0 | 0 | 0 | 0 | 0 | 1.18 | 0 | 0 | 0 | 25.83 | 0 | 0 | 0 | 0 | 617.8167 | FCC
755 | 24.48 | 22.79 | 25.72 | 0 | 0 | 0 | 0 | 0 | 0 | 0 | 0 | 1.18 | 0 | 0 | 0 | 25.83 | 0 | 0 | 0 | 0 | 340.5779 | FCC
1037 | 19.92 | 18.54 | 20.93 | 0 | 0 | 0 | 0 | 0 | 0 | 19.59 | 0 | 0 | 0 | 0 | 0 | 21.02 | 0 | 0 | 0 | 0 | 123.2991 | FCC
1095 | 18.34 | 17.07 | 19.27 | 0 | 0 | 0 | 0 | 0 | 0 | 0 | 0 | 7.09 | 0 | 0 | 18.87 | 19.35 | 0 | 0 | 0 | 0 | 856.9 | other
766 | 0 | 30.65 | 34.6 | 0 | 0 | 0 | 0 | 0 | 0 | 0 | 0 | 0 | 0 | 0 | 0 | 34.74 | 0 | 0 | 0 | 0 | 223 | FCC
773 | 0 | 0 | 0 | 0 | 0 | 0 | 24.93 | 0 | 0 | 0 | 0 | 0 | 13.67 | 48.56 | 12.84 | 0 | 0 | 0 | 0 | 0 | 427.9 | BCC
1506 | 0 | 0 | 0 | 0 | 0 | 0 | 15.71 | 0 | 0 | 0 | 0 | 0 | 0 | 30.59 | 8.09 | 0 | 0 | 0 | 15.42 | 30.18 | 487.4719 | BCC
1114 | 0 | 0 | 0 | 0 | 23.71 | 0 | 11.98 | 0 | 0 | 0 | 0 | 0 | 0 | 23.34 | 6.17 | 0 | 0 | 0 | 11.77 | 23.02 | 682.5488 | other
774 | 0 | 0 | 0 | 0 | 0 | 0 | 24.93 | 0 | 0 | 0 | 0 | 0 | 13.67 | 48.56 | 12.84 | 0 | 0 | 0 | 0 | 0 | 444.3 | BCC
1094 | 18.6 | 17.31 | 19.54 | 0 | 0 | 0 | 0 | 0 | 0 | 0 | 0 | 8.98 | 0 | 0 | 15.94 | 19.62 | 0 | 0 | 0 | 0 | 703 | other
1507 | 0 | 0 | 0 | 0 | 0 | 0 | 15.71 | 0 | 0 | 0 | 0 | 0 | 0 | 30.59 | 8.09 | 0 | 0 | 0 | 15.42 | 30.18 | 490.9948 | BCC
1115 | 0 | 0 | 0 | 11.01 | 21.1 | 0 | 10.66 | 0 | 0 | 0 | 0 | 0 | 0 | 20.77 | 5.49 | 0 | 0 | 0 | 10.47 | 20.49 | 720.8596 | other
1508 | 0 | 0 | 0 | 0 | 0 | 0 | 15.71 | 0 | 0 | 0 | 0 | 0 | 0 | 30.59 | 8.09 | 0 | 0 | 0 | 15.42 | 30.18 | 490.5544 | BCC
982 | 0 | 0 | 0 | 0 | 0 | 0 | 15.71 | 0 | 0 | 0 | 0 | 0 | 0 | 30.59 | 8.09 | 0 | 0 | 0 | 15.42 | 30.18 | 415.978 | BCC
1093 | 18.85 | 17.56 | 19.82 | 0 | 0 | 0 | 0 | 0 | 0 | 0 | 0 | 10.94 | 0 | 0 | 12.94 | 19.9 | 0 | 0 | 0 | 0 | 639.6 | other
1092 | 19.27 | 17.94 | 20.25 | 0 | 0 | 0 | 0 | 0 | 0 | 0 | 0 | 13.96 | 0 | 0 | 8.25 | 20.33 | 0 | 0 | 0 | 0 | 641.7 | other
1091 | 19.69 | 18.34 | 20.7 | 0 | 0 | 0 | 0 | 0 | 0 | 0 | 0 | 17.11 | 0 | 0 | 3.37 | 20.78 | 0 | 0 | 0 | 0 | 605.5 | other
616 | 40.41 | 18.81 | 15.93 | 0 | 0 | 0 | 0 | 0 | 0 | 24.85 | 0 | 0 | 0 | 0 | 0 | 0 | 0 | 0 | 0 | 0 | 96.43754 | other
341 | 0 | 0 | 0 | 15.87 | 30.41 | 0 | 15.37 | 0 | 0 | 0 | 0 | 0 | 8.43 | 29.93 | 0 | 0 | 0 | 0 | 0 | 0 | 536 | BCC
1090 | 19.99 | 18.61 | 21 | 0 | 0 | 0 | 0 | 0 | 0 | 0 | 0 | 19.31 | 0 | 0 | 0 | 21.09 | 0 | 0 | 0 | 0 | 581.7 | other
983 | 0 | 0 | 0 | 0 | 0 | 0 | 15.71 | 0 | 0 | 0 | 0 | 0 | 0 | 30.59 | 8.09 | 0 | 0 | 0 | 15.42 | 30.18 | 412.2233 | BCC
1182 | 23.29 | 21.68 | 24.47 | 0 | 0 | 0 | 0 | 0 | 0 | 0 | 0 | 0 | 0 | 0 | 5.99 | 24.57 | 0 | 0 | 0 | 0 | 263 | FCC
1185 | 23.31 | 21.7 | 36.72 | 0 | 0 | 0 | 0 | 0 | 0 | 0 | 0 | 0 | 0 | 0 | 5.99 | 12.28 | 0 | 0 | 0 | 0 | 308 | FCC
1186 | 23.31 | 21.7 | 49 | 0 | 0 | 0 | 0 | 0 | 0 | 0 | 0 | 0 | 0 | 0 | 5.99 | 0 | 0 | 0 | 0 | 0 | 335 | FCC
815 | 5.62 | 17.48 | 33.56 | 9.65 | 0 | 0 | 0 | 0 | 0 | 0 | 0 | 0 | 0 | 0 | 0 | 33.69 | 0 | 0 | 0 | 0 | 136.0694 | FCC
544 | 0 | 0 | 0 | 0 | 0 | 0 | 15.71 | 0 | 0 | 0 | 0 | 0 | 0 | 30.59 | 8.09 | 0 | 0 | 0 | 15.42 | 30.18 | 309 | BCC
984 | 0 | 0 | 0 | 0 | 0 | 0 | 15.71 | 0 | 0 | 0 | 0 | 0 | 0 | 30.59 | 8.09 | 0 | 0 | 0 | 15.42 | 30.18 | 407.3744 | BCC
141 | 19.05 | 17.74 | 20.02 | 0 | 0 | 0 | 0 | 0 | 0 | 18.74 | 0 | 0 | 4.34 | 0 | 0 | 20.1 | 0 | 0 | 0 | 0 | 151 | FCC
142 | 19.05 | 17.74 | 20.02 | 0 | 0 | 0 | 0 | 0 | 0 | 18.74 | 0 | 0 | 4.34 | 0 | 0 | 20.1 | 0 | 0 | 0 | 0 | 144 | other
619 | 38.53 | 17.94 | 15.19 | 0 | 0 | 0 | 0 | 0 | 0 | 23.69 | 0 | 4.65 | 0 | 0 | 0 | 0 | 0 | 0 | 0 | 0 | 437.7119 | other
620 | 37.83 | 17.61 | 14.91 | 0 | 0 | 0 | 0 | 0 | 0 | 23.26 | 0 | 6.4 | 0 | 0 | 0 | 0 | 0 | 0 | 0 | 0 | 414.8135 | other
1048 | 22.12 | 20.6 | 23.25 | 0 | 0 | 0 | 0 | 0 | 0 | 0 | 0 | 10.69 | 0 | 0 | 0 | 23.34 | 0 | 0 | 0 | 0 | 493 | other
91 | 15.54 | 14.47 | 16.33 | 13.35 | 0 | 0 | 0 | 0 | 0 | 0 | 0 | 7.51 | 0 | 0 | 0 | 32.8 | 0 | 0 | 0 | 0 | 586 | other
348 | 0 | 0 | 0 | 17.33 | 33.21 | 0 | 16.78 | 0 | 0 | 0 | 0 | 0 | 0 | 32.68 | 0 | 0 | 0 | 0 | 0 | 0 | 454 | BCC
1047 | 22.12 | 20.6 | 23.25 | 0 | 0 | 0 | 0 | 0 | 0 | 0 | 0 | 10.69 | 0 | 0 | 0 | 23.34 | 0 | 0 | 0 | 0 | 519 | other
1183 | 23.29 | 21.68 | 24.47 | 0 | 0 | 0 | 0 | 0 | 0 | 0 | 0 | 0 | 0 | 0 | 5.99 | 24.57 | 0 | 0 | 0 | 0 | 185 | FCC
143 | 18.26 | 17 | 19.19 | 0 | 0 | 0 | 0 | 0 | 0 | 17.96 | 0 | 0 | 8.33 | 0 | 0 | 19.27 | 0 | 0 | 0 | 0 | 186 | FCC
144 | 18.26 | 17 | 19.19 | 0 | 0 | 0 | 0 | 0 | 0 | 17.96 | 0 | 0 | 8.33 | 0 | 0 | 19.27 | 0 | 0 | 0 | 0 | 275 | FCC
1184 | 23.31 | 21.7 | 36.72 | 0 | 0 | 0 | 0 | 0 | 0 | 0 | 0 | 0 | 0 | 0 | 5.99 | 12.28 | 0 | 0 | 0 | 0 | 197 | FCC
139 | 19.92 | 18.54 | 20.93 | 0 | 0 | 0 | 0 | 0 | 0 | 19.59 | 0 | 0 | 0 | 0 | 0 | 21.02 | 0 | 0 | 0 | 0 | 144 | FCC
1187 | 23.31 | 21.7 | 49 | 0 | 0 | 0 | 0 | 0 | 0 | 0 | 0 | 0 | 0 | 0 | 5.99 | 0 | 0 | 0 | 0 | 0 | 204 | FCC
140 | 19.92 | 18.54 | 20.93 | 0 | 0 | 0 | 0 | 0 | 0 | 19.59 | 0 | 0 | 0 | 0 | 0 | 21.02 | 0 | 0 | 0 | 0 | 135 | FCC
284 | 0 | 0 | 0 | 0 | 0 | 0 | 42.48 | 0 | 0 | 0 | 0 | 12.34 | 23.29 | 0 | 21.89 | 0 | 0 | 0 | 0 | 0 | 448 | BCC
145 | 17.53 | 16.32 | 18.42 | 0 | 0 | 0 | 0 | 0 | 0 | 17.24 | 0 | 0 | 11.99 | 0 | 0 | 18.5 | 0 | 0 | 0 | 0 | 380 | other
146 | 17.53 | 16.32 | 18.42 | 0 | 0 | 0 | 0 | 0 | 0 | 17.24 | 0 | 0 | 11.99 | 0 | 0 | 18.5 | 0 | 0 | 0 | 0 | 342 | other
1446 | 0 | 0 | 0 | 0 | 0 | 0 | 15.71 | 0 | 0 | 0 | 0 | 0 | 0 | 30.59 | 8.09 | 0 | 0 | 0 | 15.42 | 30.18 | 359 | BCC
1447 | 0 | 0 | 0 | 0 | 0 | 0 | 22.5 | 0 | 0 | 0 | 0 | 0 | 0 | 43.82 | 11.59 | 0 | 0 | 0 | 22.09 | 0 | 358 | BCC
1448 | 0 | 0 | 0 | 0 | 0 | 0 | 28.88 | 0 | 0 | 0 | 0 | 0 | 0 | 56.24 | 14.88 | 0 | 0 | 0 | 0 | 0 | 246 | BCC
1450 | 0 | 0 | 0 | 0 | 0 | 0 | 40.05 | 0 | 0 | 0 | 0 | 0 | 0 | 0 | 20.63 | 0 | 0 | 0 | 39.32 | 0 | 295 | BCC
1451 | 0 | 0 | 0 | 0 | 0 | 0 | 33.67 | 0 | 0 | 0 | 0 | 0 | 0 | 43.74 | 11.57 | 0 | 0 | 0 | 11.01 | 0 | 294 | other
1452 | 0 | 0 | 0 | 0 | 0 | 0 | 11.26 | 0 | 0 | 0 | 0 | 0 | 0 | 43.92 | 11.62 | 0 | 0 | 0 | 33.2 | 0 | 489 | other
300 | 0 | 0 | 0 | 0 | 0 | 0 | 27.83 | 0 | 0 | 0 | 0 | 0 | 30.51 | 0 | 14.34 | 0 | 0 | 0 | 27.32 | 0 | 304 | BCC
267 | 0 | 0 | 0 | 0 | 0 | 0 | 37.25 | 0 | 0 | 0 | 0 | 7.22 | 0 | 24.16 | 19.19 | 0 | 0 | 0 | 12.18 | 0 | 408 | BCC
2 | 29.87 | 0 | 31.39 | 0 | 0 | 0 | 0 | 0 | 0 | 0 | 0 | 7.22 | 0 | 0 | 0 | 31.52 | 0 | 0 | 0 | 0 | 212 | other
3 | 28.83 | 0 | 30.3 | 0 | 0 | 0 | 0 | 0 | 0 | 0 | 0 | 10.45 | 0 | 0 | 0 | 30.42 | 0 | 0 | 0 | 0 | 385 | other
4 | 27.86 | 0 | 29.28 | 0 | 0 | 0 | 0 | 0 | 0 | 0 | 0 | 13.46 | 0 | 0 | 0 | 29.4 | 0 | 0 | 0 | 0 | 456 | BCC
5 | 32.19 | 0 | 33.83 | 0 | 0 | 0 | 0 | 0 | 0 | 0 | 0 | 0 | 0 | 0 | 0 | 33.97 | 0 | 0 | 0 | 0 | 125 | FCC
6 | 32.19 | 0 | 33.83 | 0 | 0 | 0 | 0 | 0 | 0 | 0 | 0 | 0 | 0 | 0 | 0 | 33.97 | 0 | 0 | 0 | 0 | 125 | FCC
8 | 29.78 | 0 | 31.3 | 0 | 0 | 0 | 0 | 0 | 7.49 | 0 | 0 | 0 | 0 | 0 | 0 | 31.43 | 0 | 0 | 0 | 0 | 287 | other
9 | 28.71 | 0 | 30.17 | 0 | 0 | 0 | 0 | 0 | 10.83 | 0 | 0 | 0 | 0 | 0 | 0 | 30.29 | 0 | 0 | 0 | 0 | 570 | other
23 | 24.05 | 22.39 | 25.28 | 0 | 0 | 0 | 0 | 0 | 0 | 0 | 0 | 2.9 | 0 | 0 | 0 | 25.38 | 0 | 0 | 0 | 0 | 110 | FCC
24 | 24.05 | 22.39 | 25.28 | 0 | 0 | 0 | 0 | 0 | 0 | 0 | 0 | 2.9 | 0 | 0 | 0 | 25.38 | 0 | 0 | 0 | 0 | 113 | FCC
25 | 23.7 | 22.07 | 24.91 | 0 | 0 | 0 | 0 | 0 | 0 | 0 | 0 | 4.29 | 0 | 0 | 0 | 25.02 | 0 | 0 | 0 | 0 | 131 | FCC
26 | 23.7 | 22.07 | 24.91 | 0 | 0 | 0 | 0 | 0 | 0 | 0 | 0 | 4.29 | 0 | 0 | 0 | 25.02 | 0 | 0 | 0 | 0 | 196 | FCC
27 | 23.37 | 21.76 | 24.56 | 0 | 0 | 0 | 0 | 0 | 0 | 0 | 0 | 5.65 | 0 | 0 | 0 | 24.66 | 0 | 0 | 0 | 0 | 159 | other
28 | 23.37 | 21.76 | 24.56 | 0 | 0 | 0 | 0 | 0 | 0 | 0 | 0 | 5.65 | 0 | 0 | 0 | 24.66 | 0 | 0 | 0 | 0 | 209 | other
29 | 22.73 | 21.16 | 23.89 | 0 | 0 | 0 | 0 | 0 | 0 | 0 | 0 | 8.24 | 0 | 0 | 0 | 23.99 | 0 | 0 | 0 | 0 | 388 | other
30 | 22.73 | 21.16 | 23.89 | 0 | 0 | 0 | 0 | 0 | 0 | 0 | 0 | 8.24 | 0 | 0 | 0 | 23.99 | 0 | 0 | 0 | 0 | 280 | other
31 | 22.42 | 20.88 | 23.56 | 0 | 0 | 0 | 0 | 0 | 0 | 0 | 0 | 9.48 | 0 | 0 | 0 | 23.66 | 0 | 0 | 0 | 0 | 538 | BCC
32 | 22.42 | 20.88 | 23.56 | 0 | 0 | 0 | 0 | 0 | 0 | 0 | 0 | 9.48 | 0 | 0 | 0 | 23.66 | 0 | 0 | 0 | 0 | 361 | other
33 | 21.55 | 20.06 | 22.64 | 0 | 0 | 0 | 0 | 0 | 0 | 0 | 0 | 13.01 | 0 | 0 | 0 | 22.74 | 0 | 0 | 0 | 0 | 487 | BCC
34 | 21.55 | 20.06 | 22.64 | 0 | 0 | 0 | 0 | 0 | 0 | 0 | 0 | 13.01 | 0 | 0 | 0 | 22.74 | 0 | 0 | 0 | 0 | 499 | BCC
35 | 21 | 19.55 | 22.07 | 0 | 0 | 0 | 0 | 0 | 0 | 0 | 0 | 15.21 | 0 | 0 | 0 | 22.16 | 0 | 0 | 0 | 0 | 484 | BCC
36 | 21 | 19.55 | 22.07 | 0 | 0 | 0 | 0 | 0 | 0 | 0 | 0 | 15.21 | 0 | 0 | 0 | 22.16 | 0 | 0 | 0 | 0 | 517 | BCC
37 | 19.99 | 18.61 | 21 | 0 | 0 | 0 | 0 | 0 | 0 | 0 | 0 | 19.31 | 0 | 0 | 0 | 21.09 | 0 | 0 | 0 | 0 | 509 | BCC
38 | 19.99 | 18.61 | 21 | 0 | 0 | 0 | 0 | 0 | 0 | 0 | 0 | 19.31 | 0 | 0 | 0 | 21.09 | 0 | 0 | 0 | 0 | 512 | BCC
39 | 22.12 | 20.6 | 23.25 | 0 | 0 | 0 | 0 | 0 | 0 | 0 | 0 | 10.69 | 0 | 0 | 0 | 23.34 | 0 | 0 | 0 | 0 | 484 | BCC
40 | 22.12 | 20.6 | 23.25 | 0 | 0 | 0 | 0 | 0 | 0 | 0 | 0 | 10.69 | 0 | 0 | 0 | 23.34 | 0 | 0 | 0 | 0 | 433 | other
41 | 24.77 | 23.06 | 26.03 | 0 | 0 | 0 | 0 | 0 | 0 | 0 | 0 | 0 | 0 | 0 | 0 | 26.14 | 0 | 0 | 0 | 0 | 116 | FCC
42 | 24.77 | 23.06 | 26.03 | 0 | 0 | 0 | 0 | 0 | 0 | 0 | 0 | 0 | 0 | 0 | 0 | 26.14 | 0 | 0 | 0 | 0 | 113 | FCC
43 | 19.46 | 18.12 | 20.46 | 16.72 | 0 | 0 | 0 | 0 | 0 | 0 | 0 | 4.7 | 0 | 0 | 0 | 20.54 | 0 | 0 | 0 | 0 | 425 | other
44 | 17.8 | 16.57 | 18.7 | 15.26 | 0 | 0 | 0 | 0 | 0 | 0 | 0 | 12.89 | 0 | 0 | 0 | 18.78 | 0 | 0 | 0 | 0 | 655 | other
45 | 17.06 | 15.88 | 17.93 | 14.65 | 0 | 0 | 0 | 0 | 0 | 0 | 0 | 16.48 | 0 | 0 | 0 | 18 | 0 | 0 | 0 | 0 | 605 | other
46 | 18.59 | 17.31 | 19.54 | 15.97 | 0 | 0 | 0 | 0 | 0 | 0 | 0 | 8.98 | 0 | 0 | 0 | 19.62 | 0 | 0 | 0 | 0 | 715 | other
47 | 20.42 | 19.02 | 21.46 | 17.54 | 0 | 0 | 0 | 0 | 0 | 0 | 0 | 0 | 0 | 0 | 0 | 21.55 | 0 | 0 | 0 | 0 | 210 | other
48 | 19.47 | 18.13 | 20.46 | 0 | 0 | 0 | 0 | 0 | 0 | 0 | 0 | 4.7 | 0 | 0 | 16.69 | 20.55 | 0 | 0 | 0 | 0 | 634.5933 | other
49 | 17.8 | 16.57 | 18.7 | 0 | 0 | 0 | 0 | 0 | 0 | 0 | 0 | 12.89 | 0 | 0 | 15.25 | 18.78 | 0 | 0 | 0 | 0 | 836.8699 | other
50 | 17.06 | 15.89 | 17.93 | 0 | 0 | 0 | 0 | 0 | 0 | 0 | 0 | 16.49 | 0 | 0 | 14.62 | 18.01 | 0 | 0 | 0 | 0 | 643 | other
52 | 20.43 | 19.02 | 21.47 | 0 | 0 | 0 | 0 | 0 | 0 | 0 | 0 | 0 | 0 | 0 | 17.51 | 21.56 | 0 | 0 | 0 | 0 | 801.174 | FCC
53 | 16.55 | 15.41 | 26.08 | 0 | 0 | 0 | 0 | 0 | 0 | 0 | 0 | 1.59 | 0 | 0 | 14.19 | 26.18 | 0 | 0 | 0 | 0 | 717 | other
54 | 17.82 | 16.59 | 28.07 | 0 | 0 | 0 | 0 | 0 | 0 | 0 | 0 | 1.72 | 0 | 0 | 7.62 | 28.19 | 0 | 0 | 0 | 0 | 487 | FCC
55 | 16.82 | 15.66 | 26.5 | 0 | 0 | 0 | 0 | 0 | 0 | 0 | 0 | 0 | 0 | 0 | 14.42 | 26.61 | 0 | 0 | 0 | 0 | 654 | other
56 | 18.13 | 16.88 | 28.56 | 0 | 0 | 0 | 0 | 0 | 0 | 0 | 0 | 0 | 0 | 0 | 7.76 | 28.68 | 0 | 0 | 0 | 0 | 509 | other
59 | 21 | 19.55 | 22.07 | 0 | 0 | 0 | 0 | 0 | 0 | 0 | 0 | 15.21 | 0 | 0 | 0 | 22.16 | 0 | 0 | 0 | 0 | 402 | BCC
60 | 19.06 | 17.75 | 20.04 | 0 | 0 | 0 | 0 | 0 | 0 | 0 | 0 | 23.03 | 0 | 0 | 0 | 20.12 | 0 | 0 | 0 | 0 | 487 | BCC
61 | 19.99 | 18.61 | 21 | 0 | 0 | 0 | 0 | 0 | 0 | 0 | 0 | 19.31 | 0 | 0 | 0 | 21.09 | 0 | 0 | 0 | 0 | 432 | BCC
62 | 18.22 | 16.96 | 19.15 | 0 | 0 | 0 | 0 | 0 | 0 | 0 | 0 | 26.44 | 0 | 0 | 0 | 19.23 | 0 | 0 | 0 | 0 | 506 | BCC
63 | 22.12 | 20.6 | 23.25 | 0 | 0 | 0 | 0 | 0 | 0 | 0 | 0 | 10.69 | 0 | 0 | 0 | 23.34 | 0 | 0 | 0 | 0 | 395 | BCC
64 | 21.72 | 20.23 | 22.83 | 0 | 0 | 0 | 0 | 0 | 0 | 0 | 24.72 | 10.5 | 0 | 0 | 0 | 0 | 0 | 0 | 0 | 0 | 342 | other
65 | 19.32 | 17.99 | 20.31 | 0 | 0 | 0 | 0 | 0 | 0 | 0 | 21.99 | 0 | 0 | 0 | 0 | 20.39 | 0 | 0 | 0 | 0 | 286 | FCC
66 | 19.59 | 18.24 | 20.59 | 0 | 0 | 0 | 0 | 0 | 0 | 19.28 | 22.3 | 0 | 0 | 0 | 0 | 0 | 0 | 0 | 0 | 0 | 296 | other
67 | 17.13 | 15.95 | 18 | 29.43 | 0 | 0 | 0 | 0 | 0 | 0 | 19.49 | 0 | 0 | 0 | 0 | 0 | 0 | 0 | 0 | 0 | 263 | FCC
76 | 22.12 | 20.6 | 23.25 | 0 | 0 | 0 | 0 | 0 | 0 | 0 | 0 | 10.69 | 0 | 0 | 0 | 23.34 | 0 | 0 | 0 | 0 | 501.1229 | BCC
77 | 21.31 | 19.84 | 22.4 | 3.66 | 0 | 0 | 0 | 0 | 0 | 0 | 0 | 10.3 | 0 | 0 | 0 | 22.49 | 0 | 0 | 0 | 0 | 849.347 | BCC
78 | 20.56 | 19.14 | 21.61 | 7.06 | 0 | 0 | 0 | 0 | 0 | 0 | 0 | 9.93 | 0 | 0 | 0 | 21.7 | 0 | 0 | 0 | 0 | 1126.365 | other
79 | 19.86 | 18.49 | 20.87 | 10.23 | 0 | 0 | 0 | 0 | 0 | 0 | 0 | 9.59 | 0 | 0 | 0 | 20.96 | 0 | 0 | 0 | 0 | 1219.429 | other
80 | 19.2 | 17.88 | 20.18 | 13.2 | 0 | 0 | 0 | 0 | 0 | 0 | 0 | 9.28 | 0 | 0 | 0 | 20.26 | 0 | 0 | 0 | 0 | 1214.732 | other
81 | 18.59 | 17.31 | 19.54 | 15.97 | 0 | 0 | 0 | 0 | 0 | 0 | 0 | 8.98 | 0 | 0 | 0 | 19.62 | 0 | 0 | 0 | 0 | 1209.098 | other
82 | 22.12 | 20.6 | 23.25 | 0 | 0 | 0 | 0 | 0 | 0 | 0 | 0 | 10.69 | 0 | 0 | 0 | 23.34 | 0 | 0 | 0 | 0 | 462.8121 | BCC
88 | 17.98 | 16.74 | 18.9 | 0 | 0 | 0 | 0 | 0 | 0 | 0 | 20.46 | 6.95 | 0 | 0 | 0 | 18.97 | 0 | 0 | 0 | 0 | 270 | other
89 | 20.61 | 19.19 | 21.66 | 17.7 | 0 | 0 | 0 | 0 | 0 | 0 | 0 | 9.96 | 0 | 0 | 0 | 10.88 | 0 | 0 | 0 | 0 | 801 | other
90 | 16.93 | 15.77 | 17.8 | 14.52 | 0 | 0 | 0 | 0 | 0 | 0 | 0 | 8.18 | 0 | 0 | 0 | 26.79 | 0 | 0 | 0 | 0 | 741 | other
92 | 18.59 | 17.31 | 19.54 | 15.97 | 0 | 0 | 0 | 0 | 0 | 0 | 0 | 8.98 | 0 | 0 | 0 | 19.62 | 0 | 0 | 0 | 0 | 796 | other
93 | 18.59 | 17.31 | 19.54 | 15.97 | 0 | 0 | 0 | 0 | 0 | 0 | 0 | 8.98 | 0 | 0 | 0 | 19.62 | 0 | 0 | 0 | 0 | 755 | other
94 | 12.05 | 18.7 | 21.11 | 17.25 | 0 | 0 | 0 | 0 | 0 | 0 | 0 | 9.7 | 0 | 0 | 0 | 21.19 | 0 | 0 | 0 | 0 | 754 | other
95 | 25.51 | 15.84 | 17.88 | 14.59 | 0 | 0 | 0 | 0 | 0 | 0 | 0 | 8.22 | 0 | 0 | 0 | 17.95 | 0 | 0 | 0 | 0 | 635 | other
96 | 31.35 | 14.59 | 16.47 | 13.46 | 0 | 0 | 0 | 0 | 0 | 0 | 0 | 7.57 | 0 | 0 | 0 | 16.54 | 0 | 0 | 0 | 0 | 639 | other
97 | 23.1 | 21.51 | 0 | 19.84 | 0 | 0 | 0 | 0 | 0 | 0 | 0 | 11.16 | 0 | 0 | 0 | 24.38 | 0 | 0 | 0 | 0 | 857 | other
98 | 18.59 | 17.31 | 19.54 | 15.97 | 0 | 0 | 0 | 0 | 0 | 0 | 0 | 8.98 | 0 | 0 | 0 | 19.62 | 0 | 0 | 0 | 0 | 730 | other
99 | 20.6 | 19.18 | 10.83 | 17.7 | 0 | 0 | 0 | 0 | 0 | 0 | 0 | 9.95 | 0 | 0 | 0 | 21.74 | 0 | 0 | 0 | 0 | 708 | other
100 | 16.94 | 15.77 | 26.69 | 14.53 | 0 | 0 | 0 | 0 | 0 | 0 | 0 | 8.18 | 0 | 0 | 0 | 17.88 | 0 | 0 | 0 | 0 | 586 | other
101 | 15.55 | 14.48 | 32.69 | 13.36 | 0 | 0 | 0 | 0 | 0 | 0 | 0 | 7.51 | 0 | 0 | 0 | 16.41 | 0 | 0 | 0 | 0 | 395 | other
102 | 22.12 | 20.6 | 23.25 | 0 | 0 | 0 | 0 | 0 | 0 | 0 | 0 | 10.69 | 0 | 0 | 0 | 23.34 | 0 | 0 | 0 | 0 | 488.793 | BCC
103 | 19.91 | 18.53 | 20.92 | 0 | 0 | 0 | 0 | 0 | 10.01 | 0 | 0 | 9.62 | 0 | 0 | 0 | 21.01 | 0 | 0 | 0 | 0 | 1115.862 | other
106 | 20.74 | 19.31 | 21.79 | 0 | 0 | 0 | 0 | 0 | 6.26 | 0 | 0 | 10.02 | 0 | 0 | 0 | 21.88 | 0 | 0 | 0 | 0 | 839.096 | BCC
107 | 20.31 | 18.91 | 21.35 | 0 | 0 | 0 | 0 | 0 | 8.17 | 0 | 0 | 9.81 | 0 | 0 | 0 | 21.44 | 0 | 0 | 0 | 0 | 1008.065 | other
111 | 19.56 | 18.21 | 20.56 | 0 | 0 | 0 | 0 | 0 | 0 | 0 | 5.56 | 7.09 | 0 | 0 | 8.38 | 20.64 | 0 | 0 | 0 | 0 | 953.1795 | other
113 | 18.6 | 17.31 | 19.54 | 0 | 0 | 0 | 0 | 0 | 0 | 0 | 0 | 8.98 | 0 | 0 | 15.94 | 19.62 | 0 | 0 | 0 | 0 | 921.1701 | other
115 | 17.22 | 16.04 | 18.1 | 0 | 0 | 0 | 0 | 0 | 0 | 0 | 0 | 8.32 | 0 | 0 | 22.13 | 18.18 | 0 | 0 | 0 | 0 | 1028.197 | other
116 | 12.62 | 11.75 | 13.26 | 0 | 0 | 0 | 0 | 0 | 0 | 0 | 0 | 6.1 | 11.51 | 0 | 10.82 | 13.32 | 0 | 0 | 20.62 | 0 | 780 | other
117 | 14.3 | 0 | 15.03 | 0 | 0 | 0 | 0 | 0 | 0 | 0 | 0 | 6.91 | 13.05 | 0 | 12.26 | 15.09 | 0 | 0 | 23.36 | 0 | 790 | BCC
118 | 16.84 | 0 | 17.7 | 0 | 0 | 0 | 0 | 0 | 0 | 0 | 0 | 8.14 | 15.36 | 0 | 14.44 | 0 | 0 | 0 | 27.51 | 0 | 800 | BCC
119 | 11.66 | 10.85 | 12.25 | 0 | 0 | 0 | 0 | 0 | 0 | 0 | 13.27 | 0 | 10.63 | 0 | 9.99 | 12.3 | 0 | 0 | 19.04 | 0 | 680 | other
120 | 10.92 | 10.17 | 11.48 | 18.76 | 0 | 0 | 0 | 0 | 0 | 0 | 0 | 0 | 9.96 | 0 | 9.36 | 11.52 | 0 | 0 | 17.84 | 0 | 850 | other
121 | 13.08 | 0 | 13.74 | 0 | 0 | 0 | 0 | 0 | 0 | 0 | 14.88 | 0 | 11.93 | 0 | 11.21 | 13.8 | 0 | 0 | 21.36 | 0 | 630 | other
122 | 12.15 | 0 | 12.77 | 20.88 | 0 | 0 | 0 | 0 | 0 | 0 | 0 | 0 | 11.09 | 0 | 10.42 | 12.83 | 0 | 0 | 19.86 | 0 | 790 | other
123 | 15.17 | 0 | 15.94 | 0 | 0 | 0 | 0 | 0 | 0 | 0 | 17.26 | 0 | 13.84 | 0 | 13 | 0 | 0 | 0 | 24.78 | 0 | 590 | other
124 | 13.94 | 0 | 14.65 | 23.95 | 0 | 0 | 0 | 0 | 0 | 0 | 0 | 0 | 12.72 | 0 | 11.95 | 0 | 0 | 0 | 22.78 | 0 | 740 | other
125 | 19.73 | 18.37 | 20.73 | 0 | 0 | 0 | 0 | 0 | 0 | 19.41 | 0 | 0.95 | 0 | 0 | 0 | 20.82 | 0 | 0 | 0 | 0 | 180 | FCC
128 | 19.12 | 17.81 | 20.1 | 0 | 0 | 0 | 0 | 0 | 0 | 18.81 | 0 | 3.97 | 0 | 0 | 0 | 20.18 | 0 | 0 | 0 | 0 | 183 | other
129 | 19.02 | 17.71 | 19.99 | 0 | 0 | 0 | 0 | 0 | 0 | 18.71 | 0 | 4.5 | 0 | 0 | 0 | 20.07 | 0 | 0 | 0 | 0 | 220 | other
130 | 18.9 | 17.6 | 19.86 | 0 | 0 | 0 | 0 | 0 | 0 | 18.59 | 0 | 5.11 | 0 | 0 | 0 | 19.94 | 0 | 0 | 0 | 0 | 278 | other
131 | 18.79 | 17.5 | 19.75 | 0 | 0 | 0 | 0 | 0 | 0 | 18.49 | 0 | 5.63 | 0 | 0 | 0 | 19.83 | 0 | 0 | 0 | 0 | 405 | other
132 | 18.69 | 17.4 | 19.65 | 0 | 0 | 0 | 0 | 0 | 0 | 18.39 | 0 | 6.14 | 0 | 0 | 0 | 19.73 | 0 | 0 | 0 | 0 | 486 | other
133 | 18.58 | 17.3 | 19.52 | 0 | 0 | 0 | 0 | 0 | 0 | 18.27 | 0 | 6.73 | 0 | 0 | 0 | 19.6 | 0 | 0 | 0 | 0 | 530 | other
134 | 18.48 | 17.2 | 19.42 | 0 | 0 | 0 | 0 | 0 | 0 | 18.18 | 0 | 7.23 | 0 | 0 | 0 | 19.5 | 0 | 0 | 0 | 0 | 539 | other
135 | 18.36 | 17.1 | 19.3 | 0 | 0 | 0 | 0 | 0 | 0 | 18.06 | 0 | 7.81 | 0 | 0 | 0 | 19.38 | 0 | 0 | 0 | 0 | 533 | other
136 | 18.25 | 16.99 | 19.18 | 0 | 0 | 0 | 0 | 0 | 0 | 17.95 | 0 | 8.38 | 0 | 0 | 0 | 19.26 | 0 | 0 | 0 | 0 | 535 | other
137 | 17.78 | 16.55 | 18.68 | 0 | 0 | 0 | 0 | 0 | 0 | 17.49 | 0 | 10.74 | 0 | 0 | 0 | 18.76 | 0 | 0 | 0 | 0 | 539 | BCC
148 | 16.85 | 15.69 | 17.71 | 0 | 0 | 0 | 0 | 0 | 0 | 16.58 | 0 | 0 | 15.37 | 0 | 0 | 17.79 | 0 | 0 | 0 | 0 | 650 | other
149 | 36.71 | 22.8 | 12.85 | 0 | 0 | 0 | 0 | 0 | 0 | 24.09 | 0 | 3.55 | 0 | 0 | 0 | 0 | 0 | 0 | 0 | 0 | 297 | other
150 | 35.87 | 22.27 | 12.55 | 0 | 0 | 0 | 0 | 0 | 0 | 23.53 | 0 | 5.77 | 0 | 0 | 0 | 0 | 0 | 0 | 0 | 0 | 396 | BCC
152 | 19.29 | 17.96 | 20.28 | 33.14 | 0 | 0 | 0 | 0 | 0 | 0 | 0 | 9.32 | 0 | 0 | 0 | 0 | 0 | 0 | 0 | 0 | 905 | other
155 | 20.66 | 19.24 | 21.72 | 28.4 | 0 | 0 | 0 | 0 | 0 | 0 | 0 | 9.98 | 0 | 0 | 0 | 0 | 0 | 0 | 0 | 0 | 854 | other
156 | 23.42 | 21.81 | 0 | 0 | 0 | 0 | 0 | 0 | 0 | 0 | 26.65 | 3.4 | 0 | 0 | 0 | 24.72 | 0 | 0 | 0 | 0 | 180 | FCC
157 | 22.91 | 21.33 | 0 | 0 | 0 | 0 | 0 | 0 | 0 | 0 | 26.06 | 5.53 | 0 | 0 | 0 | 24.17 | 0 | 0 | 0 | 0 | 207 | FCC
158 | 22.17 | 20.64 | 0 | 0 | 0 | 0 | 0 | 0 | 0 | 0 | 25.23 | 8.57 | 0 | 0 | 0 | 23.39 | 0 | 0 | 0 | 0 | 271 | other
159 | 21.04 | 19.59 | 0 | 0 | 0 | 0 | 0 | 0 | 0 | 0 | 23.94 | 13.22 | 0 | 0 | 0 | 22.2 | 0 | 0 | 0 | 0 | 476 | other
160 | 20.62 | 19.2 | 0 | 0 | 0 | 0 | 0 | 0 | 0 | 0 | 23.47 | 14.94 | 0 | 0 | 0 | 21.76 | 0 | 0 | 0 | 0 | 510 | other
161 | 20.03 | 18.65 | 0 | 0 | 0 | 0 | 0 | 0 | 0 | 0 | 22.79 | 17.4 | 0 | 0 | 0 | 21.13 | 0 | 0 | 0 | 0 | 557 | other
162 | 19.64 | 18.29 | 0 | 0 | 0 | 0 | 0 | 0 | 0 | 0 | 22.35 | 18.98 | 0 | 0 | 0 | 20.73 | 0 | 0 | 0 | 0 | 567 | other
163 | 19.1 | 17.79 | 0 | 0 | 0 | 0 | 0 | 0 | 0 | 0 | 21.74 | 21.22 | 0 | 0 | 0 | 20.16 | 0 | 0 | 0 | 0 | 603 | other
164 | 18.75 | 17.46 | 0 | 0 | 0 | 0 | 0 | 0 | 0 | 0 | 21.34 | 22.65 | 0 | 0 | 0 | 19.79 | 0 | 0 | 0 | 0 | 624 | other
165 | 18.26 | 17 | 0 | 0 | 0 | 0 | 0 | 0 | 0 | 0 | 20.77 | 24.71 | 0 | 0 | 0 | 19.27 | 0 | 0 | 0 | 0 | 657 | BCC
166 | 17.94 | 16.7 | 0 | 0 | 0 | 0 | 0 | 0 | 0 | 0 | 20.41 | 26.02 | 0 | 0 | 0 | 18.93 | 0 | 0 | 0 | 0 | 644 | BCC
167 | 21.7 | 20.21 | 0 | 0 | 0 | 0 | 0 | 0 | 0 | 0 | 24.7 | 10.49 | 0 | 0 | 0 | 22.9 | 0 | 0 | 0 | 0 | 407 | other
168 | 24.25 | 22.58 | 0 | 0 | 0 | 0 | 0 | 0 | 0 | 0 | 27.59 | 0 | 0 | 0 | 0 | 25.59 | 0 | 0 | 0 | 0 | 134 | FCC
169 | 21.71 | 20.21 | 22.82 | 0 | 0 | 0 | 0 | 0 | 0 | 0 | 12.35 | 0 | 0 | 0 | 0 | 22.91 | 0 | 0 | 0 | 0 | 172 | FCC
170 | 16.58 | 15.43 | 17.42 | 0 | 0 | 0 | 0 | 0 | 0 | 0 | 18.86 | 0 | 0 | 0 | 14.21 | 17.49 | 0 | 0 | 0 | 0 | 532.316 | FCC
176 | 18.46 | 17.19 | 19.4 | 0 | 0 | 0 | 0 | 0 | 0 | 0 | 21.01 | 4.46 | 0 | 0 | 0 | 19.48 | 0 | 0 | 0 | 0 | 300 | other
177 | 18.46 | 17.19 | 19.4 | 0 | 0 | 0 | 0 | 0 | 0 | 0 | 21.01 | 4.46 | 0 | 0 | 0 | 19.48 | 0 | 0 | 0 | 0 | 225 | FCC
178 | 15.94 | 14.84 | 16.75 | 0 | 0 | 0 | 0 | 0 | 0 | 0 | 18.14 | 3.85 | 0 | 0 | 13.66 | 16.82 | 0 | 0 | 0 | 0 | 636 | other
179 | 17.89 | 16.66 | 18.81 | 0 | 0 | 0 | 0 | 0 | 0 | 0 | 20.36 | 4.32 | 0 | 0 | 3.07 | 18.88 | 0 | 0 | 0 | 0 | 272 | FCC
180 | 17.36 | 16.17 | 18.25 | 0 | 0 | 0 | 0 | 0 | 0 | 0 | 19.76 | 4.19 | 0 | 0 | 5.95 | 18.32 | 0 | 0 | 0 | 0 | 321 | FCC
181 | 16.86 | 15.7 | 17.72 | 0 | 0 | 0 | 0 | 0 | 0 | 0 | 19.19 | 4.07 | 0 | 0 | 8.67 | 17.79 | 0 | 0 | 0 | 0 | 458 | other
182 | 16.39 | 15.26 | 17.22 | 0 | 0 | 0 | 0 | 0 | 0 | 0 | 18.65 | 3.96 | 0 | 0 | 11.24 | 17.29 | 0 | 0 | 0 | 0 | 590 | other
183 | 15.51 | 14.44 | 16.3 | 0 | 0 | 0 | 0 | 0 | 0 | 0 | 17.65 | 3.75 | 0 | 0 | 15.96 | 16.37 | 0 | 0 | 0 | 0 | 646 | other
184 | 15.11 | 14.07 | 15.88 | 0 | 0 | 0 | 0 | 0 | 0 | 0 | 17.2 | 3.65 | 0 | 0 | 18.14 | 15.95 | 0 | 0 | 0 | 0 | 664 | other
185 | 14.73 | 13.72 | 15.48 | 0 | 0 | 0 | 0 | 0 | 0 | 0 | 16.76 | 3.55 | 0 | 0 | 20.2 | 15.55 | 0 | 0 | 0 | 0 | 657 | other
186 | 14.37 | 13.38 | 15.1 | 0 | 0 | 0 | 0 | 0 | 0 | 0 | 16.35 | 3.47 | 0 | 0 | 22.15 | 15.17 | 0 | 0 | 0 | 0 | 667 | other
187 | 14.02 | 13.06 | 14.74 | 0 | 0 | 0 | 0 | 0 | 0 | 0 | 15.96 | 3.39 | 0 | 0 | 24.04 | 14.8 | 0 | 0 | 0 | 0 | 696 | other
188 | 18.46 | 17.19 | 19.4 | 0 | 0 | 0 | 0 | 0 | 0 | 0 | 21.01 | 4.46 | 0 | 0 | 0 | 19.48 | 0 | 0 | 0 | 0 | 215 | FCC
189 | 17.86 | 16.63 | 18.77 | 0 | 0 | 0 | 0 | 0 | 0 | 0 | 20.32 | 4.31 | 3.26 | 0 | 0 | 18.85 | 0 | 0 | 0 | 0 | 204 | FCC
190 | 17.3 | 16.1 | 18.18 | 0 | 0 | 0 | 0 | 0 | 0 | 0 | 19.68 | 4.18 | 6.31 | 0 | 0 | 18.25 | 0 | 0 | 0 | 0 | 231 | other
191 | 16.77 | 15.61 | 17.62 | 0 | 0 | 0 | 0 | 0 | 0 | 0 | 19.08 | 4.05 | 9.18 | 0 | 0 | 17.69 | 0 | 0 | 0 | 0 | 328 | other
192 | 16.27 | 15.15 | 17.1 | 0 | 0 | 0 | 0 | 0 | 0 | 0 | 18.51 | 3.93 | 11.87 | 0 | 0 | 17.17 | 0 | 0 | 0 | 0 | 447 | other
193 | 15.8 | 14.71 | 16.61 | 0 | 0 | 0 | 0 | 0 | 0 | 0 | 17.98 | 3.82 | 14.41 | 0 | 0 | 16.67 | 0 | 0 | 0 | 0 | 639 | other
194 | 15.36 | 14.3 | 16.14 | 0 | 0 | 0 | 0 | 0 | 0 | 0 | 17.47 | 3.71 | 16.82 | 0 | 0 | 16.2 | 0 | 0 | 0 | 0 | 579 | BCC
195 | 14.94 | 13.91 | 15.7 | 0 | 0 | 0 | 0 | 0 | 0 | 0 | 17 | 3.61 | 19.08 | 0 | 0 | 15.76 | 0 | 0 | 0 | 0 | 577 | BCC
196 | 14.54 | 13.54 | 15.29 | 0 | 0 | 0 | 0 | 0 | 0 | 0 | 16.55 | 3.51 | 21.23 | 0 | 0 | 15.35 | 0 | 0 | 0 | 0 | 594 | BCC
197 | 14.17 | 13.19 | 14.89 | 0 | 0 | 0 | 0 | 0 | 0 | 0 | 16.12 | 3.42 | 23.25 | 0 | 0 | 14.95 | 0 | 0 | 0 | 0 | 597 | BCC
198 | 13.81 | 12.86 | 14.51 | 0 | 0 | 0 | 0 | 0 | 0 | 0 | 15.71 | 3.34 | 25.19 | 0 | 0 | 14.57 | 0 | 0 | 0 | 0 | 587 | BCC
199 | 17.67 | 16.45 | 18.57 | 0 | 0 | 0 | 0 | 0 | 0 | 0 | 20.11 | 8.54 | 0 | 0 | 0 | 18.65 | 0 | 0 | 0 | 0 | 472 | other
201 | 21.15 | 0 | 22.23 | 0 | 0 | 0 | 0 | 0 | 0 | 0 | 24.07 | 10.22 | 0 | 0 | 0 | 22.32 | 0 | 0 | 0 | 0 | 536 | other
202 | 19.12 | 0 | 20.09 | 0 | 0 | 0 | 0 | 0 | 9.62 | 0 | 21.76 | 9.24 | 0 | 0 | 0 | 20.18 | 0 | 0 | 0 | 0 | 682 | other
203 | 17.91 | 0 | 18.82 | 0 | 0 | 0 | 0 | 0 | 0 | 0 | 20.38 | 8.65 | 0 | 0 | 15.35 | 18.9 | 0 | 0 | 0 | 0 | 626 | other
204 | 15.72 | 0 | 16.52 | 0 | 0 | 0 | 0 | 0 | 0 | 0 | 17.89 | 7.6 | 0 | 0 | 0 | 16.59 | 0 | 0 | 25.68 | 0 | 472 | other
205 | 15.06 | 14.02 | 15.82 | 0 | 0 | 0 | 0 | 0 | 0 | 14.81 | 17.13 | 7.27 | 0 | 0 | 0 | 15.89 | 0 | 0 | 0 | 0 | 442.5558 | other
206 | 17.67 | 16.45 | 18.57 | 0 | 0 | 0 | 0 | 0 | 0 | 0 | 20.11 | 8.54 | 0 | 0 | 0 | 18.65 | 0 | 0 | 0 | 0 | 573.7813 | other
207 | 15.35 | 14.29 | 16.13 | 0 | 0 | 0 | 0 | 0 | 0 | 0 | 17.46 | 7.42 | 0 | 0 | 13.16 | 16.2 | 0 | 0 | 0 | 0 | 543.3969 | other
208 | 15.22 | 14.17 | 16 | 0 | 0 | 0 | 0 | 0 | 0 | 0 | 17.32 | 7.35 | 13.88 | 0 | 0 | 16.06 | 0 | 0 | 0 | 0 | 646.8801 | other
209 | 0 | 16.88 | 19.06 | 0 | 0 | 0 | 0 | 0 | 0 | 0 | 20.63 | 8.76 | 0 | 0 | 15.54 | 19.13 | 0 | 0 | 0 | 0 | 592.9481 | BCC
210 | 0 | 13.1 | 14.79 | 0 | 0 | 0 | 0 | 0 | 0 | 0 | 16.01 | 6.8 | 0 | 0 | 12.06 | 14.85 | 0 | 22.4 | 0 | 0 | 472.772 | other
211 | 0 | 14.75 | 16.65 | 0 | 0 | 0 | 0 | 0 | 0 | 0 | 18.03 | 7.65 | 0 | 0 | 13.58 | 16.72 | 0 | 12.61 | 0 | 0 | 406.5363 | other
212 | 0 | 13.71 | 15.48 | 0 | 0 | 0 | 0 | 0 | 0 | 0 | 16.76 | 7.12 | 0 | 0 | 12.63 | 15.54 | 0 | 18.76 | 0 | 0 | 525.5225 | other
213 | 23.56 | 0 | 24.76 | 0 | 0 | 0 | 0 | 0 | 0 | 0 | 26.81 | 0 | 0 | 0 | 0 | 24.86 | 0 | 0 | 0 | 0 | 190.378 | FCC
221 | 19.13 | 0 | 20.1 | 0 | 0 | 0 | 0 | 0 | 0 | 18.82 | 21.77 | 0 | 0 | 0 | 0 | 20.19 | 0 | 0 | 0 | 0 | 208 | FCC
227 | 21.72 | 20.23 | 22.83 | 0 | 0 | 0 | 0 | 0 | 0 | 0 | 24.72 | 10.5 | 0 | 0 | 0 | 0 | 0 | 0 | 0 | 0 | 495 | other
228 | 23.91 | 22.26 | 15.08 | 0 | 0 | 0 | 0 | 0 | 0 | 0 | 27.2 | 11.55 | 0 | 0 | 0 | 0 | 0 | 0 | 0 | 0 | 496 | other
229 | 22.76 | 21.19 | 19.14 | 0 | 0 | 0 | 0 | 0 | 0 | 0 | 25.9 | 11 | 0 | 0 | 0 | 0 | 0 | 0 | 0 | 0 | 486 | other
230 | 20.77 | 19.34 | 26.21 | 0 | 0 | 0 | 0 | 0 | 0 | 0 | 23.64 | 10.04 | 0 | 0 | 0 | 0 | 0 | 0 | 0 | 0 | 407 | other
231 | 19.9 | 18.53 | 29.3 | 0 | 0 | 0 | 0 | 0 | 0 | 0 | 22.65 | 9.62 | 0 | 0 | 0 | 0 | 0 | 0 | 0 | 0 | 367 | other
232 | 19.32 | 17.99 | 20.31 | 0 | 0 | 0 | 0 | 0 | 0 | 0 | 21.99 | 0 | 0 | 0 | 0 | 20.39 | 0 | 0 | 0 | 0 | 286 | FCC
239 | 18.31 | 17.05 | 19.25 | 0 | 0 | 0 | 0 | 0 | 0 | 0 | 20.84 | 8.85 | 0 | 0 | 15.7 | 0 | 0 | 0 | 0 | 0 | 483.4807 | other
240 | 16.87 | 0 | 23.63 | 0 | 0 | 0 | 0 | 0 | 0 | 0 | 25.59 | 12.22 | 0 | 0 | 21.68 | 0 | 0 | 0 | 0 | 0 | 516 | FCC
241 | 16.87 | 0 | 23.63 | 0 | 0 | 0 | 0 | 0 | 0 | 0 | 25.59 | 12.22 | 0 | 0 | 21.68 | 0 | 0 | 0 | 0 | 0 | 516 | FCC
242 | 22.08 | 0 | 23.21 | 0 | 0 | 0 | 0 | 0 | 0 | 0 | 25.12 | 10.67 | 0 | 0 | 18.92 | 0 | 0 | 0 | 0 | 0 | 516 | FCC
275 | 0 | 0 | 0 | 32.59 | 0 | 0 | 31.56 | 0 | 0 | 0 | 0 | 2.29 | 17.3 | 0 | 16.26 | 0 | 0 | 0 | 0 | 0 | 460 | BCC
277 | 0 | 0 | 0 | 31.16 | 0 | 0 | 30.18 | 0 | 0 | 0 | 0 | 6.57 | 16.55 | 0 | 15.55 | 0 | 0 | 0 | 0 | 0 | 517 | BCC
278 | 0 | 0 | 0 | 30.49 | 0 | 0 | 29.53 | 0 | 0 | 0 | 0 | 8.58 | 16.19 | 0 | 15.21 | 0 | 0 | 0 | 0 | 0 | 537 | BCC
280 | 0 | 0 | 0 | 0 | 0 | 0 | 24.49 | 0 | 0 | 0 | 0 | 1.78 | 13.43 | 47.69 | 12.62 | 0 | 0 | 0 | 0 | 0 | 585.6709 | BCC
281 | 0 | 0 | 0 | 0 | 0 | 0 | 24.06 | 0 | 0 | 0 | 0 | 3.49 | 13.19 | 46.86 | 12.4 | 0 | 0 | 0 | 0 | 0 | 446.519 | BCC
282 | 0 | 0 | 0 | 0 | 0 | 0 | 23.25 | 0 | 0 | 0 | 0 | 6.75 | 12.75 | 45.28 | 11.98 | 0 | 0 | 0 | 0 | 0 | 437.2716 | BCC
283 | 0 | 0 | 0 | 0 | 0 | 0 | 24.93 | 0 | 0 | 0 | 0 | 0 | 13.67 | 48.56 | 12.84 | 0 | 0 | 0 | 0 | 0 | 480.8666 | BCC
288 | 0 | 12.31 | 0 | 11.36 | 0 | 0 | 21.99 | 0 | 0 | 0 | 0 | 0 | 0 | 21.42 | 11.33 | 0 | 0 | 0 | 21.59 | 0 | 540 | other
292 | 0 | 15.52 | 0 | 0 | 0 | 0 | 27.74 | 0 | 0 | 0 | 0 | 0 | 15.21 | 0 | 14.29 | 0 | 0 | 0 | 27.24 | 0 | 482 | other
296 | 0 | 18.31 | 0 | 0 | 0 | 0 | 32.71 | 0 | 0 | 0 | 0 | 0 | 0 | 0 | 16.85 | 0 | 0 | 0 | 32.12 | 0 | 418 | other
308 | 0 | 0 | 0 | 12.99 | 0 | 0 | 25.16 | 0 | 0 | 0 | 0 | 0 | 0 | 0 | 12.96 | 0 | 0 | 0 | 24.71 | 24.17 | 563.9296 | BCC
311 | 0 | 0 | 0 | 3.9 | 0 | 0 | 15.1 | 0 | 0 | 0 | 0 | 0 | 0 | 29.4 | 7.78 | 0 | 0 | 0 | 14.82 | 29 | 395 | BCC
312 | 0 | 0 | 0 | 7.5 | 0 | 0 | 14.53 | 0 | 0 | 0 | 0 | 0 | 0 | 28.3 | 7.49 | 0 | 0 | 0 | 14.27 | 27.92 | 480 | BCC
313 | 0 | 0 | 0 | 10.85 | 0 | 0 | 14 | 0 | 0 | 0 | 0 | 0 | 0 | 27.28 | 7.22 | 0 | 0 | 0 | 13.75 | 26.91 | 492 | BCC
314 | 0 | 0 | 0 | 13.96 | 0 | 0 | 13.52 | 0 | 0 | 0 | 0 | 0 | 0 | 26.32 | 6.96 | 0 | 0 | 0 | 13.27 | 25.97 | 505 | BCC
315 | 0 | 0 | 0 | 0 | 0 | 0 | 15.71 | 0 | 0 | 0 | 0 | 0 | 0 | 30.59 | 8.09 | 0 | 0 | 0 | 15.42 | 30.18 | 335 | BCC
316 | 0 | 0 | 0 | 13.96 | 0 | 0 | 13.52 | 0 | 0 | 0 | 0 | 0 | 0 | 26.32 | 6.96 | 0 | 0 | 0 | 13.27 | 25.97 | 505 | BCC
320 | 0 | 0 | 0 | 16.14 | 0 | 0 | 0 | 0 | 0 | 0 | 0 | 0 | 0 | 30.44 | 8.05 | 0 | 0 | 0 | 15.35 | 30.03 | 542 | BCC
324 | 0 | 0 | 0 | 18.94 | 0 | 0 | 18.35 | 0 | 0 | 0 | 0 | 0 | 0 | 0 | 9.45 | 0 | 0 | 0 | 18.01 | 35.24 | 672.0079 | BCC
328 | 0 | 0 | 0 | 18.94 | 0 | 0 | 18.35 | 0 | 0 | 0 | 0 | 0 | 0 | 0 | 9.45 | 0 | 0 | 0 | 18.01 | 35.24 | 736.0379 | BCC
331 | 0 | 0 | 0 | 0 | 0 | 0 | 24.18 | 0 | 3.65 | 0 | 0 | 0 | 13.26 | 0 | 12.46 | 0 | 0 | 0 | 0 | 46.45 | 490 | other
332 | 0 | 0 | 0 | 0 | 0 | 0 | 11.93 | 0 | 0 | 0 | 0 | 0 | 0 | 23.23 | 18.46 | 0 | 0 | 0 | 23.46 | 22.92 | 301 | BCC
333 | 0 | 0 | 0 | 0 | 0 | 0 | 15.71 | 0 | 0 | 0 | 0 | 0 | 0 | 30.59 | 8.09 | 0 | 0 | 0 | 15.42 | 30.18 | 409.0889 | BCC
339 | 0 | 0 | 0 | 0 | 0 | 0 | 22.63 | 0 | 0 | 0 | 0 | 0 | 0 | 0 | 11.66 | 0 | 0 | 0 | 22.22 | 43.48 | 385.6984 | BCC
355 | 0 | 0 | 0 | 9.23 | 0 | 0 | 29.8 | 0 | 0 | 0 | 0 | 0 | 16.34 | 0 | 15.36 | 0 | 0 | 0 | 29.26 | 0 | 567.6164 | BCC
356 | 0 | 0 | 0 | 14.5 | 0 | 0 | 28.08 | 0 | 0 | 0 | 0 | 0 | 15.39 | 0 | 14.47 | 0 | 0 | 0 | 27.57 | 0 | 648.6415 | BCC
357 | 0 | 0 | 0 | 19.18 | 0 | 0 | 26.54 | 0 | 0 | 0 | 0 | 0 | 14.55 | 0 | 13.67 | 0 | 0 | 0 | 26.06 | 0 | 751.244 | BCC
358 | 0 | 0 | 0 | 30.6 | 0 | 0 | 22.79 | 0 | 0 | 0 | 0 | 0 | 12.49 | 0 | 11.74 | 0 | 0 | 0 | 22.38 | 0 | 658.7697 | BCC
359 | 0 | 0 | 0 | 33.7 | 0 | 0 | 21.77 | 0 | 0 | 0 | 0 | 0 | 11.94 | 0 | 11.22 | 0 | 0 | 0 | 21.38 | 0 | 705.8875 | BCC
360 | 0 | 0 | 0 | 36.58 | 0 | 0 | 20.83 | 0 | 0 | 0 | 0 | 0 | 11.42 | 0 | 10.73 | 0 | 0 | 0 | 20.45 | 0 | 724.3824 | BCC
361 | 0 | 0 | 0 | 40.41 | 0 | 0 | 19.57 | 0 | 0 | 0 | 0 | 0 | 10.73 | 0 | 10.08 | 0 | 0 | 0 | 19.21 | 0 | 777.2249 | BCC
362 | 0 | 0 | 0 | 25.32 | 0 | 0 | 24.52 | 0 | 0 | 0 | 0 | 0 | 13.45 | 0 | 12.63 | 0 | 0 | 0 | 24.08 | 0 | 783.3898 | BCC
363 | 0 | 0 | 0 | 27.95 | 0 | 0 | 27.07 | 0 | 0 | 0 | 0 | 0 | 4.45 | 0 | 13.95 | 0 | 0 | 0 | 26.58 | 0 | 640.7151 | BCC
364 | 0 | 0 | 0 | 3.73 | 0 | 0 | 36.17 | 0 | 0 | 0 | 0 | 0 | 5.95 | 0 | 18.63 | 0 | 0 | 0 | 35.51 | 0 | 410.41 | BCC
365 | 0 | 0 | 0 | 10.43 | 0 | 0 | 33.65 | 0 | 0 | 0 | 0 | 0 | 5.54 | 0 | 17.34 | 0 | 0 | 0 | 33.04 | 0 | 577.7445 | BCC
366 | 0 | 0 | 0 | 16.25 | 0 | 0 | 31.47 | 0 | 0 | 0 | 0 | 0 | 5.18 | 0 | 16.21 | 0 | 0 | 0 | 30.9 | 0 | 572.9006 | BCC
367 | 0 | 0 | 0 | 21.36 | 0 | 0 | 29.55 | 0 | 0 | 0 | 0 | 0 | 4.86 | 0 | 15.22 | 0 | 0 | 0 | 29.01 | 0 | 632.3484 | BCC
368 | 0 | 0 | 0 | 33.53 | 0 | 0 | 24.97 | 0 | 0 | 0 | 0 | 0 | 4.11 | 0 | 12.87 | 0 | 0 | 0 | 24.52 | 0 | 705.8875 | BCC
369 | 0 | 0 | 0 | 36.78 | 0 | 0 | 23.75 | 0 | 0 | 0 | 0 | 0 | 3.91 | 0 | 12.24 | 0 | 0 | 0 | 23.32 | 0 | 693.998 | BCC
370 | 0 | 0 | 0 | 0 | 0 | 0 | 37.57 | 0 | 0 | 0 | 0 | 0 | 6.18 | 0 | 19.36 | 0 | 0 | 0 | 36.89 | 0 | 381.3466 | BCC
371 | 0 | 0 | 0 | 0 | 0 | 0 | 32.84 | 0 | 0 | 0 | 0 | 0 | 18 | 0 | 16.92 | 0 | 0 | 0 | 32.24 | 0 | 486.1509 | BCC
380 | 22.92 | 0 | 24.09 | 7.88 | 0 | 0 | 0 | 0 | 0 | 0 | 0 | 0 | 20.91 | 0 | 0 | 24.19 | 0 | 0 | 0 | 0 | 267 | other
381 | 21.25 | 0 | 22.33 | 14.6 | 0 | 0 | 0 | 0 | 0 | 0 | 0 | 0 | 19.38 | 0 | 0 | 22.43 | 0 | 0 | 0 | 0 | 402 | other
382 | 19.8 | 0 | 20.81 | 20.41 | 0 | 0 | 0 | 0 | 0 | 0 | 0 | 0 | 18.07 | 0 | 0 | 20.9 | 0 | 0 | 0 | 0 | 557 | other
383 | 18.54 | 0 | 19.49 | 25.49 | 0 | 0 | 0 | 0 | 0 | 0 | 0 | 0 | 16.91 | 0 | 0 | 19.57 | 0 | 0 | 0 | 0 | 606 | other
384 | 16.81 | 0 | 21.22 | 28.89 | 0 | 0 | 0 | 0 | 0 | 0 | 0 | 0 | 15.34 | 0 | 0 | 17.74 | 0 | 0 | 0 | 0 | 602 | other
385 | 16.24 | 0 | 23.91 | 27.9 | 0 | 0 | 0 | 0 | 0 | 0 | 0 | 0 | 14.81 | 0 | 0 | 17.14 | 0 | 0 | 0 | 0 | 538 | other
386 | 15.71 | 0 | 26.41 | 26.98 | 0 | 0 | 0 | 0 | 0 | 0 | 0 | 0 | 14.33 | 0 | 0 | 16.57 | 0 | 0 | 0 | 0 | 520 | other
387 | 15.21 | 0 | 28.75 | 26.13 | 0 | 0 | 0 | 0 | 0 | 0 | 0 | 0 | 13.87 | 0 | 0 | 16.05 | 0 | 0 | 0 | 0 | 510 | other
388 | 14.73 | 0 | 30.97 | 25.31 | 0 | 0 | 0 | 0 | 0 | 0 | 0 | 0 | 13.44 | 0 | 0 | 15.55 | 0 | 0 | 0 | 0 | 382 | other
389 | 17.43 | 0 | 18.32 | 29.95 | 0 | 0 | 0 | 0 | 0 | 0 | 0 | 0 | 15.9 | 0 | 0 | 18.4 | 0 | 0 | 0 | 0 | 625 | other
390 | 24.88 | 0 | 26.15 | 0 | 0 | 0 | 0 | 0 | 0 | 0 | 0 | 0 | 22.7 | 0 | 0 | 26.26 | 0 | 0 | 0 | 0 | 238 | FCC
391 | 12.52 | 11.65 | 13.16 | 0 | 0 | 0 | 0 | 0 | 0 | 12.31 | 14.24 | 0.76 | 11.42 | 0 | 10.73 | 13.21 | 0 | 0 | 0 | 0 | 892.0622 | other
392 | 12.42 | 11.57 | 13.06 | 0 | 0 | 0 | 0 | 0 | 0 | 12.22 | 14.14 | 1.5 | 11.33 | 0 | 10.65 | 13.11 | 0 | 0 | 0 | 0 | 722.3531 | BCC
393 | 12.12 | 11.28 | 12.74 | 0 | 0 | 0 | 0 | 0 | 0 | 11.92 | 13.79 | 3.91 | 11.06 | 0 | 10.39 | 12.79 | 0 | 0 | 0 | 0 | 611.4101 | other
394 | 12.61 | 11.74 | 13.26 | 0 | 0 | 0 | 0 | 0 | 0 | 12.41 | 14.35 | 0 | 11.51 | 0 | 10.81 | 13.31 | 0 | 0 | 0 | 0 | 549.0555 | other
397 | 0 | 0 | 32.58 | 0 | 0 | 0 | 0 | 0 | 0 | 30.49 | 35.27 | 1.66 | 0 | 0 | 0 | 0 | 0 | 0 | 0 | 0 | 241 | other
399 | 0 | 0 | 32.86 | 0 | 0 | 0 | 0 | 0 | 0 | 30.76 | 35.58 | 0.8 | 0 | 0 | 0 | 0 | 0 | 0 | 0 | 0 | 166 | FCC
402 | 18.46 | 17.19 | 19.4 | 0 | 0 | 0 | 0 | 0 | 0 | 0 | 21.01 | 4.46 | 0 | 0 | 0 | 19.48 | 0 | 0 | 0 | 0 | 170.8574 | FCC
410 | 16.28 | 15.16 | 17.11 | 0 | 0 | 0 | 0 | 0 | 0 | 0 | 18.53 | 15.73 | 0 | 0 | 0 | 17.18 | 0 | 0 | 0 | 0 | 713.3736 | BCC
417 | 17.67 | 16.45 | 18.57 | 0 | 0 | 0 | 0 | 0 | 0 | 0 | 20.11 | 8.54 | 0 | 0 | 0 | 18.65 | 0 | 0 | 0 | 0 | 417.4556 | other
443 | 0 | 0 | 0 | 0 | 0 | 0 | 42.48 | 0 | 0 | 0 | 0 | 12.34 | 23.29 | 0 | 21.89 | 0 | 0 | 0 | 0 | 0 | 474.0143 | other
446 | 0 | 0 | 0 | 0 | 0 | 0 | 29.98 | 0 | 0 | 0 | 0 | 8.71 | 16.44 | 0 | 15.44 | 0 | 0 | 0 | 29.43 | 0 | 662.4354 | other
449 | 0 | 0 | 0 | 0 | 0 | 0 | 40.78 | 0 | 0 | 0 | 0 | 11.84 | 22.36 | 0 | 21.01 | 0 | 0 | 0 | 4 | 0 | 560.6714 | other
452 | 0 | 0 | 0 | 0 | 0 | 0 | 38.47 | 0 | 0 | 0 | 0 | 11.17 | 21.09 | 0 | 19.82 | 0 | 0 | 0 | 9.44 | 0 | 592.9401 | other
455 | 0 | 0 | 0 | 0 | 0 | 0 | 35.15 | 0 | 0 | 0 | 0 | 10.21 | 19.27 | 0 | 18.11 | 0 | 0 | 0 | 17.26 | 0 | 653.9258 | other
458 | 0 | 0 | 0 | 0 | 0 | 0 | 26.14 | 0 | 0 | 0 | 0 | 7.59 | 14.33 | 0 | 13.47 | 0 | 0 | 0 | 38.48 | 0 | 645.3528 | other
459 | 0 | 17.35 | 0 | 32 | 0 | 0 | 30.99 | 0 | 0 | 0 | 0 | 0 | 0 | 0 | 0 | 19.66 | 0 | 0 | 0 | 0 | 563.0429 | other
460 | 0 | 14.96 | 0 | 27.6 | 0 | 0 | 26.72 | 0 | 0 | 0 | 0 | 0 | 0 | 0 | 13.77 | 16.95 | 0 | 0 | 0 | 0 | 435.0137 | other
461 | 0 | 16.81 | 0 | 31.01 | 0 | 0 | 30.03 | 0 | 0 | 0 | 0 | 0 | 0 | 0 | 3.09 | 19.05 | 0 | 0 | 0 | 0 | 755.8006 | other
462 | 0 | 16.3 | 0 | 30.08 | 0 | 0 | 29.13 | 0 | 0 | 0 | 0 | 0 | 0 | 0 | 6 | 18.48 | 0 | 0 | 0 | 0 | 702.5344 | BCC
463 | 0 | 16.06 | 0 | 29.64 | 0 | 0 | 28.7 | 0 | 0 | 0 | 0 | 0 | 0 | 0 | 7.39 | 18.21 | 0 | 0 | 0 | 0 | 638.2422 | other
464 | 0 | 11.24 | 0 | 0 | 0 | 0 | 20.09 | 0 | 0 | 0 | 0 | 0 | 0 | 0 | 10.35 | 0 | 0 | 0 | 19.72 | 38.59 | 699.1742 | other
465 | 0 | 11.24 | 0 | 0 | 0 | 0 | 20.09 | 0 | 0 | 0 | 0 | 0 | 0 | 0 | 10.35 | 0 | 0 | 0 | 19.72 | 38.59 | 686.4665 | other
466 | 0 | 11.24 | 0 | 0 | 0 | 0 | 20.09 | 0 | 0 | 0 | 0 | 0 | 0 | 0 | 10.35 | 0 | 0 | 0 | 19.72 | 38.59 | 666.0119 | other
467 | 0 | 11.24 | 0 | 0 | 0 | 0 | 20.09 | 0 | 0 | 0 | 0 | 0 | 0 | 0 | 10.35 | 0 | 0 | 0 | 19.72 | 38.59 | 633.3578 | other
469 | 0 | 0 | 0 | 0 | 0 | 0 | 20.13 | 0 | 0 | 0 | 0 | 0 | 11.04 | 0 | 10.37 | 0 | 0 | 0 | 19.77 | 38.68 | 545.8645 | other
470 | 0 | 0 | 0 | 0 | 0 | 0 | 20.13 | 0 | 0 | 0 | 0 | 0 | 11.04 | 0 | 10.37 | 0 | 0 | 0 | 19.77 | 38.68 | 552.1282 | BCC
471 | 0 | 0 | 0 | 0 | 0 | 0 | 20.13 | 0 | 0 | 0 | 0 | 0 | 11.04 | 0 | 10.37 | 0 | 0 | 0 | 19.77 | 38.68 | 541.1299 | BCC
472 | 0 | 0 | 0 | 0 | 0 | 0 | 20.13 | 0 | 0 | 0 | 0 | 0 | 11.04 | 0 | 10.37 | 0 | 0 | 0 | 19.77 | 38.68 | 519.4734 | BCC
473 | 0 | 0 | 0 | 0 | 0 | 0 | 20.13 | 0 | 0 | 0 | 0 | 0 | 11.04 | 0 | 10.37 | 0 | 0 | 0 | 19.77 | 38.68 | 547.7352 | other
474 | 0 | 10.93 | 0 | 0 | 38.63 | 0 | 0 | 0 | 0 | 0 | 0 | 0 | 10.71 | 38.03 | 1.71 | 0 | 0 | 0 | 0 | 0 | 715 | other
476 | 0 | 10.79 | 0 | 0 | 38.13 | 0 | 0 | 0 | 0 | 0 | 0 | 0 | 10.57 | 37.53 | 2.98 | 0 | 0 | 0 | 0 | 0 | 780 | other
484 | 0 | 0 | 0 | 0 | 0 | 0 | 24.08 | 0 | 0 | 0 | 0 | 0 | 0 | 46.89 | 7.17 | 0 | 0 | 0 | 9.83 | 12.03 | 372.0992 | BCC
486 | 0 | 0 | 0 | 12.7 | 0 | 0 | 24.6 | 0 | 2.23 | 0 | 0 | 0 | 0 | 0 | 12.68 | 0 | 0 | 0 | 24.16 | 23.63 | 494 | other
487 | 0 | 0 | 0 | 12.52 | 0 | 0 | 24.24 | 0 | 3.66 | 0 | 0 | 0 | 0 | 0 | 12.49 | 0 | 0 | 0 | 23.8 | 23.29 | 524 | other
488 | 0 | 0 | 0 | 12.34 | 0 | 0 | 23.89 | 0 | 5.06 | 0 | 0 | 0 | 0 | 0 | 12.31 | 0 | 0 | 0 | 23.46 | 22.95 | 580 | other
489 | 0 | 0 | 0 | 12.16 | 0 | 0 | 23.55 | 0 | 6.41 | 0 | 0 | 0 | 0 | 0 | 12.13 | 0 | 0 | 0 | 23.12 | 22.62 | 640 | other
490 | 0 | 0 | 0 | 12.99 | 0 | 0 | 25.16 | 0 | 0 | 0 | 0 | 0 | 0 | 0 | 12.96 | 0 | 0 | 0 | 24.71 | 24.17 | 400 | other
503 | 0 | 0 | 0 | 0 | 0 | 0 | 18.48 | 0 | 0 | 0 | 0 | 0 | 0 | 17.97 | 14.27 | 0 | 0 | 0 | 22.66 | 26.61 | 506.4072 | BCC
504 | 0 | 0 | 0 | 0 | 0 | 0 | 18.48 | 0 | 0 | 0 | 0 | 0 | 0 | 17.97 | 14.27 | 0 | 0 | 0 | 22.66 | 26.61 | 484.3894 | BCC
511 | 0 | 0 | 0 | 0 | 0 | 0 | 18.48 | 0 | 0 | 0 | 0 | 0 | 0 | 17.97 | 14.27 | 0 | 0 | 0 | 22.66 | 26.61 | 391.9151 | BCC
513 | 0 | 0 | 0 | 11.96 | 0 | 0 | 23.16 | 0 | 2.1 | 0 | 0 | 0 | 6.35 | 0 | 11.93 | 0 | 0 | 0 | 0 | 44.5 | 755.82 | other
516 | 0 | 0 | 0 | 11.79 | 0 | 0 | 22.84 | 0 | 3.45 | 0 | 0 | 0 | 6.26 | 0 | 11.77 | 0 | 0 | 0 | 0 | 43.88 | 800.3893 | other
519 | 0 | 0 | 0 | 11.63 | 0 | 0 | 22.53 | 0 | 4.77 | 0 | 0 | 0 | 6.18 | 0 | 11.61 | 0 | 0 | 0 | 0 | 43.28 | 914.4697 | other
523 | 0 | 0 | 0 | 12.22 | 0 | 0 | 23.66 | 0 | 0 | 0 | 0 | 0 | 6.49 | 0 | 12.19 | 0 | 0 | 0 | 0 | 45.45 | 554.8461 | BCC
526 | 0 | 0 | 0 | 0 | 0 | 0 | 22.14 | 0 | 0 | 0 | 0 | 1.61 | 0 | 43.11 | 11.41 | 0 | 0 | 0 | 21.74 | 0 | 747.1169 | other
528 | 0 | 0 | 0 | 12.49 | 0 | 0 | 24.2 | 0 | 0 | 0 | 0 | 3.51 | 0 | 23.57 | 12.47 | 0 | 0 | 0 | 23.76 | 0 | 1005.26 | other
529 | 0 | 0 | 0 | 12.07 | 0 | 0 | 23.38 | 0 | 0 | 0 | 0 | 6.79 | 0 | 22.77 | 12.04 | 0 | 0 | 0 | 22.95 | 0 | 953.7246 | other
531 | 0 | 0 | 0 | 13.64 | 0 | 0 | 26.41 | 0 | 0 | 0 | 0 | 7.67 | 0 | 25.72 | 13.61 | 0 | 0 | 0 | 12.96 | 0 | 523.5394 | other
533 | 0 | 0 | 0 | 0 | 0 | 0 | 30.58 | 0 | 0 | 0 | 0 | 8.88 | 0 | 29.78 | 15.75 | 0 | 0 | 0 | 15.01 | 0 | 566.7865 | other
537 | 0 | 0 | 0 | 0 | 0 | 0 | 19.54 | 0 | 2.95 | 0 | 0 | 0 | 10.71 | 0 | 10.07 | 0 | 0 | 0 | 19.19 | 37.54 | 646.0006 | other
540 | 0 | 0 | 0 | 0 | 0 | 0 | 19.54 | 0 | 2.95 | 0 | 0 | 0 | 10.71 | 0 | 10.07 | 0 | 0 | 0 | 19.19 | 37.54 | 664.8966 | other
546 | 0 | 0 | 0 | 0 | 0 | 0 | 15.71 | 0 | 0 | 0 | 0 | 0 | 0 | 30.59 | 8.09 | 0 | 0 | 0 | 15.42 | 30.18 | 551.4367 | other
548 | 0 | 0 | 0 | 0 | 0 | 0 | 15.71 | 0 | 0 | 0 | 0 | 0 | 0 | 30.59 | 8.09 | 0 | 0 | 0 | 15.42 | 30.18 | 404.0839 | BCC
549 | 0 | 0 | 0 | 0 | 0 | 0 | 15.71 | 0 | 0 | 0 | 0 | 0 | 0 | 30.59 | 8.09 | 0 | 0 | 0 | 15.42 | 30.18 | 398.0268 | BCC
550 | 0 | 0 | 0 | 0 | 0 | 0 | 15.71 | 0 | 0 | 0 | 0 | 0 | 0 | 30.59 | 8.09 | 0 | 0 | 0 | 15.42 | 30.18 | 395.9562 | BCC
551 | 0 | 0 | 0 | 0 | 0 | 0 | 15.71 | 0 | 0 | 0 | 0 | 0 | 0 | 30.59 | 8.09 | 0 | 0 | 0 | 15.42 | 30.18 | 421.1416 | BCC
552 | 0 | 0 | 0 | 0 | 0 | 0 | 15.71 | 0 | 0 | 0 | 0 | 0 | 0 | 30.59 | 8.09 | 0 | 0 | 0 | 15.42 | 30.18 | 398.5204 | BCC
553 | 0 | 0 | 0 | 0 | 0 | 0 | 15.71 | 0 | 0 | 0 | 0 | 0 | 0 | 30.59 | 8.09 | 0 | 0 | 0 | 15.42 | 30.18 | 391.9151 | BCC
554 | 0 | 0 | 0 | 0 | 0 | 0 | 15.71 | 0 | 0 | 0 | 0 | 0 | 0 | 30.59 | 8.09 | 0 | 0 | 0 | 15.42 | 30.18 | 353.2501 | BCC
555 | 0 | 0 | 0 | 0 | 0 | 0 | 15.71 | 0 | 0 | 0 | 0 | 0 | 0 | 30.59 | 8.09 | 0 | 0 | 0 | 15.42 | 30.18 | 351.8401 | BCC
556 | 0 | 0 | 0 | 0 | 0 | 0 | 15.71 | 0 | 0 | 0 | 0 | 0 | 0 | 30.59 | 8.09 | 0 | 0 | 0 | 15.42 | 30.18 | 352.8769 | BCC
557 | 0 | 0 | 0 | 0 | 0 | 0 | 15.71 | 0 | 0 | 0 | 0 | 0 | 0 | 30.59 | 8.09 | 0 | 0 | 0 | 15.42 | 30.18 | 337.4336 | BCC
558 | 0 | 0 | 0 | 25.17 | 0 | 0 | 0 | 0 | 0 | 0 | 0 | 1.42 | 13.37 | 47.48 | 12.56 | 0 | 0 | 0 | 0 | 0 | 472.4904 | BCC
559 | 0 | 0 | 0 | 24.48 | 0 | 0 | 0 | 0 | 0 | 0 | 0 | 4.13 | 13 | 46.17 | 12.21 | 0 | 0 | 0 | 0 | 0 | 416.6649 | BCC
560 | 0 | 0 | 0 | 23.83 | 0 | 0 | 0 | 0 | 0 | 0 | 0 | 6.7 | 12.65 | 44.94 | 11.89 | 0 | 0 | 0 | 0 | 0 | 291.5163 | BCC
561 | 0 | 0 | 0 | 25.54 | 0 | 0 | 0 | 0 | 0 | 0 | 0 | 0 | 13.56 | 48.16 | 12.74 | 0 | 0 | 0 | 0 | 0 | 557.1795 | BCC
564 | 0 | 0 | 0 | 0 | 0 | 0 | 17.09 | 0 | 0 | 0 | 0 | 0 | 0 | 33.29 | 0 | 0 | 0 | 0 | 16.78 | 32.84 | 847.3277 | other
569 | 0 | 0 | 0 | 0 | 0 | 0 | 0 | 0 | 0 | 0 | 0 | 0 | 0 | 25.48 | 11.23 | 0 | 0 | 0 | 21.41 | 41.88 | 394.2831 | other
570 | 0 | 0 | 0 | 0 | 0 | 0 | 0 | 0 | 0 | 0 | 0 | 0 | 0 | 36.3 | 9.6 | 0 | 0 | 0 | 18.3 | 35.8 | 627.7311 | BCC
571 | 0 | 0 | 0 | 16.96 | 32.5 | 0 | 16.43 | 0 | 0 | 0 | 0 | 0 | 0 | 31.99 | 2.12 | 0 | 0 | 0 | 0 | 0 | 478.3 | BCC
572 | 0 | 0 | 0 | 16.61 | 31.83 | 0 | 16.09 | 0 | 0 | 0 | 0 | 0 | 0 | 31.33 | 4.14 | 0 | 0 | 0 | 0 | 0 | 481.2 | BCC
573 | 0 | 0 | 0 | 16.27 | 31.18 | 0 | 15.76 | 0 | 0 | 0 | 0 | 0 | 0 | 30.69 | 6.09 | 0 | 0 | 0 | 0 | 0 | 495.6 | BCC
574 | 0 | 0 | 0 | 15.95 | 30.56 | 0 | 15.45 | 0 | 0 | 0 | 0 | 0 | 0 | 30.08 | 7.96 | 0 | 0 | 0 | 0 | 0 | 507.5 | BCC
575 | 0 | 0 | 0 | 17.33 | 33.21 | 0 | 16.78 | 0 | 0 | 0 | 0 | 0 | 0 | 32.68 | 0 | 0 | 0 | 0 | 0 | 0 | 446.9566 | BCC
581 | 0 | 0 | 0 | 14.7 | 28.18 | 0 | 14.24 | 0 | 0 | 0 | 0 | 0 | 7.81 | 27.73 | 7.34 | 0 | 0 | 0 | 0 | 0 | 756.9609 | BCC
586 | 0 | 0 | 0 | 15.95 | 30.56 | 0 | 15.45 | 0 | 0 | 0 | 0 | 0 | 0 | 30.08 | 7.96 | 0 | 0 | 0 | 0 | 0 | 693.3101 | BCC
587 | 0 | 0 | 0 | 18.85 | 0 | 0 | 18.26 | 0 | 0 | 0 | 0 | 0 | 0 | 35.56 | 9.41 | 0 | 0 | 0 | 17.93 | 0 | 612.0921 | other
588 | 0 | 0 | 0 | 18.85 | 0 | 0 | 18.26 | 0 | 0 | 0 | 0 | 0 | 0 | 35.56 | 9.41 | 0 | 0 | 0 | 17.93 | 0 | 480.1672 | other
589 | 0 | 0 | 0 | 18.85 | 0 | 0 | 18.26 | 0 | 0 | 0 | 0 | 0 | 0 | 35.56 | 9.41 | 0 | 0 | 0 | 17.93 | 0 | 590.2935 | other
590 | 0 | 0 | 0 | 15.87 | 30.41 | 0 | 15.37 | 0 | 0 | 0 | 0 | 0 | 8.43 | 29.93 | 0 | 0 | 0 | 0 | 0 | 0 | 1263.636 | BCC
591 | 0 | 0 | 0 | 0 | 0 | 0 | 24.93 | 0 | 0 | 0 | 0 | 0 | 13.67 | 48.56 | 12.84 | 0 | 0 | 0 | 0 | 0 | 424.9417 | BCC
592 | 0 | 0 | 0 | 0 | 33.03 | 0 | 16.69 | 0 | 0 | 0 | 0 | 0 | 9.15 | 32.52 | 8.6 | 0 | 0 | 0 | 0 | 0 | 669.6101 | BCC
593 | 0 | 0 | 0 | 0 | 36.14 | 0 | 18.27 | 0 | 0 | 0 | 0 | 0 | 10.02 | 35.58 | 0 | 0 | 0 | 0 | 0 | 0 | 673.9985 | BCC
597 | 0 | 18.6 | 0 | 0 | 0 | 0 | 33.23 | 0 | 0 | 0 | 0 | 4.83 | 9.11 | 0 | 34.24 | 0 | 0 | 0 | 0 | 0 | 632.1649 | other
598 | 0 | 18.6 | 0 | 0 | 0 | 0 | 33.23 | 0 | 0 | 0 | 0 | 4.83 | 9.11 | 0 | 34.24 | 0 | 0 | 0 | 0 | 0 | 546.039 | BCC
602 | 0 | 10.62 | 0 | 0 | 0 | 0 | 37.97 | 0 | 0 | 0 | 0 | 11.03 | 20.82 | 0 | 19.56 | 0 | 0 | 0 | 0 | 0 | 569.814 | BCC
606 | 0 | 26.28 | 0 | 0 | 0 | 0 | 31.32 | 0 | 0 | 0 | 0 | 9.1 | 17.17 | 0 | 16.14 | 0 | 0 | 0 | 0 | 0 | 711.4286 | other
610 | 0 | 19.21 | 0 | 0 | 0 | 0 | 34.32 | 0 | 0 | 0 | 0 | 9.97 | 18.82 | 0 | 17.68 | 0 | 0 | 0 | 0 | 0 | 652.6217 | other
614 | 0 | 0 | 0 | 0 | 0 | 0 | 42.48 | 0 | 0 | 0 | 0 | 12.34 | 23.29 | 0 | 21.89 | 0 | 0 | 0 | 0 | 0 | 474.0143 | BCC
617 | 40.02 | 18.63 | 15.77 | 0 | 0 | 0 | 0 | 0 | 0 | 24.61 | 0 | 0.97 | 0 | 0 | 0 | 0 | 0 | 0 | 0 | 0 | 155.8853 | other
618 | 39.26 | 18.28 | 15.47 | 0 | 0 | 0 | 0 | 0 | 0 | 24.14 | 0 | 2.85 | 0 | 0 | 0 | 0 | 0 | 0 | 0 | 0 | 242.1947 | other
659 | 22.12 | 20.6 | 23.25 | 0 | 0 | 0 | 0 | 0 | 0 | 0 | 0 | 10.69 | 0 | 0 | 0 | 23.34 | 0 | 0 | 0 | 0 | 607.6886 | other
660 | 22.12 | 20.6 | 23.25 | 0 | 0 | 0 | 0 | 0 | 0 | 0 | 0 | 10.69 | 0 | 0 | 0 | 23.34 | 0 | 0 | 0 | 0 | 629.7063 | other
661 | 22.12 | 20.6 | 23.25 | 0 | 0 | 0 | 0 | 0 | 0 | 0 | 0 | 10.69 | 0 | 0 | 0 | 23.34 | 0 | 0 | 0 | 0 | 744.1983 | other
662 | 22.12 | 20.6 | 23.25 | 0 | 0 | 0 | 0 | 0 | 0 | 0 | 0 | 10.69 | 0 | 0 | 0 | 23.34 | 0 | 0 | 0 | 0 | 537.2319 | other
663 | 22.12 | 20.6 | 23.25 | 0 | 0 | 0 | 0 | 0 | 0 | 0 | 0 | 10.69 | 0 | 0 | 0 | 23.34 | 0 | 0 | 0 | 0 | 638.5134 | other
664 | 22.12 | 20.6 | 23.25 | 0 | 0 | 0 | 0 | 0 | 0 | 0 | 0 | 10.69 | 0 | 0 | 0 | 23.34 | 0 | 0 | 0 | 0 | 383.5795 | other
675 | 36.67 | 17.55 | 19.81 | 0 | 0 | 0 | 0 | 0 | 0 | 0 | 0 | 6.08 | 0 | 0 | 0 | 19.89 | 0 | 0 | 0 | 0 | 433.2069 | other
678 | 36.67 | 17.55 | 19.81 | 0 | 0 | 0 | 0 | 0 | 0 | 0 | 0 | 6.08 | 0 | 0 | 0 | 19.89 | 0 | 0 | 0 | 0 | 513.4528 | other
680 | 18.32 | 12.81 | 19.25 | 15.76 | 0 | 0 | 0 | 0 | 0 | 0 | 0 | 0 | 0 | 0 | 0 | 33.85 | 0 | 0 | 0 | 0 | 568.2697 | other
681 | 18.32 | 12.81 | 19.25 | 15.76 | 0 | 0 | 0 | 0 | 0 | 0 | 0 | 0 | 0 | 0 | 0 | 33.85 | 0 | 0 | 0 | 0 | 536.5567 | other
682 | 18.32 | 12.81 | 19.25 | 15.76 | 0 | 0 | 0 | 0 | 0 | 0 | 0 | 0 | 0 | 0 | 0 | 33.85 | 0 | 0 | 0 | 0 | 474.0317 | other
683 | 18.32 | 12.81 | 19.25 | 15.76 | 0 | 0 | 0 | 0 | 0 | 0 | 0 | 0 | 0 | 0 | 0 | 33.85 | 0 | 0 | 0 | 0 | 430.3182 | other
684 | 18.32 | 12.81 | 19.25 | 15.76 | 0 | 0 | 0 | 0 | 0 | 0 | 0 | 0 | 0 | 0 | 0 | 33.85 | 0 | 0 | 0 | 0 | 399.4173 | other
701 | 17.27 | 16.08 | 35.25 | 0 | 0 | 0 | 0 | 0 | 0 | 0 | 9.24 | 3.92 | 0 | 0 | 0 | 18.23 | 0 | 0 | 0 | 0 | 168 | other
702 | 17.27 | 16.08 | 35.25 | 0 | 0 | 0 | 0 | 0 | 0 | 0 | 9.24 | 3.92 | 0 | 0 | 0 | 18.23 | 0 | 0 | 0 | 0 | 328 | other
703 | 17.27 | 16.08 | 35.25 | 0 | 0 | 0 | 0 | 0 | 0 | 0 | 9.24 | 3.92 | 0 | 0 | 0 | 18.23 | 0 | 0 | 0 | 0 | 206 | other
704 | 17.15 | 13.14 | 37.09 | 0.18 | 0.35 | 0 | 0 | 0 | 0 | 0 | 9.2 | 3.9 | 0 | 0 | 0.88 | 18.1 | 0 | 0 | 0 | 0 | 231 | other
705 | 17.15 | 13.14 | 37.09 | 0.18 | 0.35 | 0 | 0 | 0 | 0 | 0 | 9.2 | 3.9 | 0 | 0 | 0.88 | 18.1 | 0 | 0 | 0 | 0 | 178 | other
706 | 17.15 | 13.14 | 37.09 | 0.18 | 0.35 | 0 | 0 | 0 | 0 | 0 | 9.2 | 3.9 | 0 | 0 | 0.88 | 18.1 | 0 | 0 | 0 | 0 | 343 | other
707 | 17.15 | 13.14 | 37.09 | 0.18 | 0.35 | 0 | 0 | 0 | 0 | 0 | 9.2 | 3.9 | 0 | 0 | 0.88 | 18.1 | 0 | 0 | 0 | 0 | 171 | other
708 | 15.53 | 7.7 | 39.15 | 0 | 0 | 0 | 0 | 0 | 0 | 0 | 0 | 5 | 0 | 0 | 5.33 | 27.28 | 0 | 0 | 0 | 0 | 343 | other
709 | 15.53 | 7.7 | 39.15 | 0 | 0 | 0 | 0 | 0 | 0 | 0 | 0 | 5 | 0 | 0 | 5.33 | 27.28 | 0 | 0 | 0 | 0 | 341 | other
710 | 15.53 | 7.7 | 39.15 | 0 | 0 | 0 | 0 | 0 | 0 | 0 | 0 | 5 | 0 | 0 | 5.33 | 27.28 | 0 | 0 | 0 | 0 | 345 | other
711 | 15.53 | 7.7 | 39.15 | 0 | 0 | 0 | 0 | 0 | 0 | 0 | 0 | 5 | 0 | 0 | 5.33 | 27.28 | 0 | 0 | 0 | 0 | 345 | other
714 | 29.33 | 27.31 | 30.82 | 0 | 0 | 0 | 0 | 0 | 0 | 0 | 0 | 12.54 | 0 | 0 | 0 | 0 | 0 | 0 | 0 | 0 | 339.0726 | other
715 | 28.86 | 26.87 | 30.33 | 0 | 0 | 0 | 0 | 0 | 0 | 0 | 0 | 13.94 | 0 | 0 | 0 | 0 | 0 | 0 | 0 | 0 | 371.3065 | other
716 | 28.36 | 26.41 | 29.81 | 0 | 0 | 0 | 0 | 0 | 0 | 0 | 0 | 15.42 | 0 | 0 | 0 | 0 | 0 | 0 | 0 | 0 | 459.7296 | other
717 | 28.05 | 26.11 | 29.48 | 0 | 0 | 0 | 0 | 0 | 0 | 0 | 0 | 16.37 | 0 | 0 | 0 | 0 | 0 | 0 | 0 | 0 | 399.313 | other
718 | 27.69 | 25.78 | 29.1 | 0 | 0 | 0 | 0 | 0 | 0 | 0 | 0 | 17.44 | 0 | 0 | 0 | 0 | 0 | 0 | 0 | 0 | 494.4295 | other
725 | 19.92 | 18.54 | 20.93 | 0 | 0 | 0 | 0 | 0 | 0 | 19.59 | 0 | 0 | 0 | 0 | 0 | 21.02 | 0 | 0 | 0 | 0 | 101.2814 | FCC
726 | 19.01 | 17.7 | 19.98 | 0 | 0 | 0 | 0 | 0 | 0 | 18.7 | 0 | 0 | 4.56 | 0 | 0 | 20.06 | 0 | 0 | 0 | 0 | 88.07081 | other
727 | 18.26 | 17 | 19.19 | 0 | 0 | 0 | 0 | 0 | 0 | 17.96 | 0 | 0 | 8.33 | 0 | 0 | 19.27 | 0 | 0 | 0 | 0 | 273.0195 | other
728 | 17.49 | 16.28 | 18.38 | 0 | 0 | 0 | 0 | 0 | 0 | 17.2 | 0 | 0 | 12.2 | 0 | 0 | 18.45 | 0 | 0 | 0 | 0 | 343.4762 | other
729 | 16.85 | 15.69 | 17.71 | 0 | 0 | 0 | 0 | 0 | 0 | 16.58 | 0 | 0 | 15.37 | 0 | 0 | 17.79 | 0 | 0 | 0 | 0 | 748.6019 | other
735 | 18.62 | 17.33 | 38.07 | 0 | 0 | 0 | 0 | 0 | 0 | 0 | 4.45 | 1.89 | 0 | 0 | 0 | 19.65 | 0 | 0 | 0 | 0 | 366.1366 | FCC
737 | 17.27 | 16.08 | 35.25 | 0 | 0 | 0 | 0 | 0 | 0 | 0 | 9.24 | 3.92 | 0 | 0 | 0 | 18.23 | 0 | 0 | 0 | 0 | 169.6277 | other
738 | 17.27 | 16.08 | 35.25 | 0 | 0 | 0 | 0 | 0 | 0 | 0 | 9.24 | 3.92 | 0 | 0 | 0 | 18.23 | 0 | 0 | 0 | 0 | 152.7479 | other
740 | 18.46 | 17.19 | 19.4 | 0 | 0 | 0 | 0 | 0 | 0 | 0 | 21.01 | 4.46 | 0 | 0 | 0 | 19.48 | 0 | 0 | 0 | 0 | 549.2365 | other
741 | 18.46 | 17.19 | 19.4 | 0 | 0 | 0 | 0 | 0 | 0 | 0 | 21.01 | 4.46 | 0 | 0 | 0 | 19.48 | 0 | 0 | 0 | 0 | 561.6629 | FCC
742 | 18.46 | 17.19 | 19.4 | 0 | 0 | 0 | 0 | 0 | 0 | 0 | 21.01 | 4.46 | 0 | 0 | 0 | 19.48 | 0 | 0 | 0 | 0 | 299.7803 | other
743 | 17.67 | 16.45 | 18.57 | 0 | 0 | 0 | 0 | 0 | 0 | 0 | 20.11 | 8.54 | 0 | 0 | 0 | 18.65 | 0 | 0 | 0 | 0 | 330.6051 | other
744 | 17.67 | 16.45 | 18.57 | 0 | 0 | 0 | 0 | 0 | 0 | 0 | 20.11 | 8.54 | 0 | 0 | 0 | 18.65 | 0 | 0 | 0 | 0 | 461.0073 | other
767 | 17.61 | 16.4 | 38.89 | 0 | 0 | 0 | 0 | 0 | 0 | 0 | 0 | 8.51 | 0 | 0 | 0 | 18.59 | 0 | 0 | 0 | 0 | 556.1672 | other
768 | 17.61 | 16.4 | 38.89 | 0 | 0 | 0 | 0 | 0 | 0 | 0 | 0 | 8.51 | 0 | 0 | 0 | 18.59 | 0 | 0 | 0 | 0 | 508.1686 | other
769 | 17.61 | 16.4 | 38.89 | 0 | 0 | 0 | 0 | 0 | 0 | 0 | 0 | 8.51 | 0 | 0 | 0 | 18.59 | 0 | 0 | 0 | 0 | 656.1275 | other
770 | 19.92 | 18.54 | 20.93 | 0 | 0 | 0 | 0 | 0 | 0 | 19.59 | 0 | 0 | 0 | 0 | 0 | 21.02 | 0 | 0 | 0 | 0 | 130.2 | FCC
771 | 19.92 | 18.54 | 20.93 | 0 | 0 | 0 | 0 | 0 | 0 | 19.59 | 0 | 0 | 0 | 0 | 0 | 21.02 | 0 | 0 | 0 | 0 | 394.1 | FCC
772 | 19.92 | 18.54 | 20.93 | 0 | 0 | 0 | 0 | 0 | 0 | 19.59 | 0 | 0 | 0 | 0 | 0 | 21.02 | 0 | 0 | 0 | 0 | 430.7 | FCC
783 | 18.17 | 16.92 | 19.09 | 0 | 0 | 0 | 0 | 0 | 0 | 17.87 | 0 | 8.78 | 0 | 0 | 0 | 19.17 | 0 | 0 | 0 | 0 | 684 | other
790 | 24.77 | 23.06 | 26.03 | 0 | 0 | 0 | 0 | 0 | 0 | 0 | 0 | 0 | 0 | 0 | 0 | 26.14 | 0 | 0 | 0 | 0 | 94.7 | FCC
791 | 23.91 | 22.26 | 25.13 | 0 | 0 | 0 | 0 | 0 | 0 | 0 | 0 | 3.47 | 0 | 0 | 0 | 25.23 | 0 | 0 | 0 | 0 | 117 | FCC
792 | 23.11 | 21.52 | 24.29 | 0 | 0 | 0 | 0 | 0 | 0 | 0 | 0 | 6.7 | 0 | 0 | 0 | 24.39 | 0 | 0 | 0 | 0 | 228 | other
793 | 22.36 | 20.82 | 23.5 | 0 | 0 | 0 | 0 | 0 | 0 | 0 | 0 | 9.72 | 0 | 0 | 0 | 23.6 | 0 | 0 | 0 | 0 | 511 | other
794 | 20.4 | 19 | 21.45 | 0 | 0 | 0 | 0 | 0 | 0 | 0 | 0 | 8.87 | 0 | 0 | 8.74 | 21.53 | 0 | 0 | 0 | 0 | 623 | other
795 | 19.92 | 18.54 | 20.93 | 0 | 0 | 0 | 0 | 0 | 0 | 19.59 | 0 | 0 | 0 | 0 | 0 | 21.02 | 0 | 0 | 0 | 0 | 95.11647 | FCC
796 | 19.63 | 18.28 | 20.64 | 1.42 | 0 | 0 | 0 | 0 | 0 | 19.31 | 0 | 0 | 0 | 0 | 0 | 20.72 | 0 | 0 | 0 | 0 | 99.07966 | FCC
797 | 19.34 | 18.01 | 20.33 | 2.89 | 0 | 0 | 0 | 0 | 0 | 19.03 | 0 | 0 | 0 | 0 | 0 | 20.41 | 0 | 0 | 0 | 0 | 145.3168 | other
798 | 19.03 | 17.72 | 20 | 4.45 | 0 | 0 | 0 | 0 | 0 | 18.72 | 0 | 0 | 0 | 0 | 0 | 20.08 | 0 | 0 | 0 | 0 | 246.5983 | other
799 | 18.7 | 17.41 | 19.65 | 6.1 | 0 | 0 | 0 | 0 | 0 | 18.4 | 0 | 0 | 0 | 0 | 0 | 19.73 | 0 | 0 | 0 | 0 | 336.8708 | other
802 | 23.91 | 22.26 | 25.13 | 0 | 0 | 0 | 0 | 0 | 0 | 0 | 0 | 3.47 | 0 | 0 | 0 | 25.23 | 0 | 0 | 0 | 0 | 393.3948 | other
805 | 0 | 26.45 | 29.85 | 0 | 0 | 0 | 0 | 0 | 0 | 0 | 0 | 13.72 | 0 | 0 | 0 | 29.98 | 0 | 0 | 0 | 0 | 1183 | other
818 | 19.59 | 18.24 | 20.59 | 0 | 0 | 0 | 0 | 0 | 0 | 19.28 | 22.3 | 0 | 0 | 0 | 0 | 0 | 0 | 0 | 0 | 0 | 256.8307 | other
819 | 19.59 | 18.24 | 20.59 | 0 | 0 | 0 | 0 | 0 | 0 | 19.28 | 22.3 | 0 | 0 | 0 | 0 | 0 | 0 | 0 | 0 | 0 | 252.8222 | other
820 | 19.59 | 18.24 | 20.59 | 0 | 0 | 0 | 0 | 0 | 0 | 19.28 | 22.3 | 0 | 0 | 0 | 0 | 0 | 0 | 0 | 0 | 0 | 250.444 | other
821 | 19.59 | 18.24 | 20.59 | 0 | 0 | 0 | 0 | 0 | 0 | 19.28 | 22.3 | 0 | 0 | 0 | 0 | 0 | 0 | 0 | 0 | 0 | 248.0877 | other
822 | 19.59 | 18.24 | 20.59 | 0 | 0 | 0 | 0 | 0 | 0 | 19.28 | 22.3 | 0 | 0 | 0 | 0 | 0 | 0 | 0 | 0 | 0 | 243.5951 | other
827 | 0 | 7.92 | 0 | 14.61 | 28 | 0 | 14.15 | 0 | 0 | 0 | 0 | 0 | 7.76 | 27.56 | 0 | 0 | 0 | 0 | 0 | 0 | 704.6 | other
828 | 19.32 | 17.99 | 20.31 | 0 | 0 | 0 | 0 | 0 | 0 | 0 | 21.99 | 0 | 0 | 0 | 0 | 20.39 | 0 | 0 | 0 | 0 | 160 | other
829 | 18.46 | 17.19 | 19.4 | 0 | 0 | 0 | 0 | 0 | 0 | 0 | 21.01 | 4.46 | 0 | 0 | 0 | 19.48 | 0 | 0 | 0 | 0 | 160 | FCC
830 | 17.67 | 16.45 | 18.57 | 0 | 0 | 0 | 0 | 0 | 0 | 0 | 20.11 | 8.54 | 0 | 0 | 0 | 18.65 | 0 | 0 | 0 | 0 | 458 | other
831 | 16.95 | 15.78 | 17.81 | 0 | 0 | 0 | 0 | 0 | 0 | 0 | 19.29 | 12.28 | 0 | 0 | 0 | 17.89 | 0 | 0 | 0 | 0 | 498 | other
832 | 16.28 | 15.16 | 17.11 | 0 | 0 | 0 | 0 | 0 | 0 | 0 | 18.53 | 15.73 | 0 | 0 | 0 | 17.18 | 0 | 0 | 0 | 0 | 560 | other
838 | 23.91 | 22.26 | 25.13 | 0 | 0 | 0 | 0 | 0 | 0 | 0 | 0 | 3.47 | 0 | 0 | 0 | 25.23 | 0 | 0 | 0 | 0 | 390.9932 | other
840 | 36.81 | 0 | 26.7 | 0 | 0 | 0 | 0 | 0.01 | 0 | 0 | 0 | 9.68 | 0 | 0 | 0 | 26.81 | 0 | 0 | 0 | 0 | 529.3056 | other
855 | 6.13 | 38.83 | 12.89 | 0 | 0 | 0 | 0 | 0 | 0 | 0 | 0 | 20.15 | 0 | 0 | 0 | 22 | 0 | 0 | 0 | 0 | 699 | other
856 | 17.03 | 18.26 | 8.27 | 0 | 0 | 0 | 0 | 0 | 0 | 0 | 7.41 | 29.7 | 0 | 0 | 0 | 19.33 | 0 | 0 | 0 | 0 | 728 | other
857 | 37.78 | 6.81 | 6.42 | 0 | 0 | 0 | 0 | 0 | 0 | 0 | 12.49 | 22.37 | 0 | 0 | 0 | 14.12 | 0 | 0 | 0 | 0 | 604 | other
858 | 11.1 | 35.6 | 10.36 | 0 | 0 | 0 | 0 | 0 | 0 | 0 | 8.44 | 21.46 | 0 | 0 | 0 | 13.03 | 0 | 0 | 0 | 0 | 790 | other
859 | 17.91 | 17.85 | 14.78 | 0 | 0 | 0 | 0 | 0 | 0 | 0 | 0 | 26.55 | 0 | 0 | 0 | 22.9 | 0 | 0 | 0 | 0 | 806 | other
860 | 16.96 | 14.54 | 15.06 | 0 | 0 | 0 | 0 | 0 | 0 | 0 | 7.39 | 29.58 | 0 | 0 | 0 | 16.48 | 0 | 0 | 0 | 0 | 811 | other
861 | 14.12 | 22.7 | 10.78 | 0 | 0 | 0 | 0 | 0 | 0 | 0 | 0 | 26.65 | 0 | 0 | 0 | 25.73 | 0 | 0 | 0 | 0 | 855 | other
862 | 10.09 | 36.42 | 9.26 | 0 | 0 | 0 | 0 | 0 | 0 | 0 | 7.17 | 23.77 | 0 | 0 | 0 | 13.29 | 0 | 0 | 0 | 0 | 802 | other
863 | 15.62 | 15.79 | 13.71 | 0 | 0 | 0 | 0 | 0 | 0 | 0 | 7.39 | 29.59 | 0 | 0 | 0 | 17.9 | 0 | 0 | 0 | 0 | 799 | other
864 | 10.29 | 26.37 | 9.48 | 0 | 0 | 0 | 0 | 0 | 0 | 0 | 0 | 26.72 | 0 | 0 | 0 | 27.14 | 0 | 0 | 0 | 0 | 857 | other
865 | 13.16 | 23.24 | 6.88 | 0 | 0 | 0 | 0 | 0 | 0 | 0 | 7.45 | 29.85 | 0 | 0 | 0 | 19.43 | 0 | 0 | 0 | 0 | 855 | other
866 | 11.52 | 22.69 | 12.11 | 0 | 0 | 0 | 0 | 0 | 0 | 0 | 0 | 26.63 | 0 | 0 | 0 | 27.05 | 0 | 0 | 0 | 0 | 816 | other
867 | 9.16 | 28.04 | 6.9 | 0 | 0 | 0 | 0 | 0 | 0 | 0 | 7.47 | 29.1 | 0 | 0 | 0 | 19.32 | 0 | 0 | 0 | 0 | 811 | other
868 | 11.63 | 26.42 | 8.11 | 0 | 0 | 0 | 0 | 0 | 0 | 0 | 7.36 | 27.42 | 0 | 0 | 0 | 19.05 | 0 | 0 | 0 | 0 | 790 | other
869 | 10.32 | 28.83 | 8.16 | 0 | 0 | 0 | 0 | 0 | 0 | 0 | 0 | 26.81 | 0 | 0 | 0 | 25.88 | 0 | 0 | 0 | 0 | 855 | other
870 | 12.95 | 28.87 | 6.77 | 0 | 0 | 0 | 0 | 0 | 0 | 0 | 0 | 26.84 | 0 | 0 | 0 | 24.57 | 0 | 0 | 0 | 0 | 856 | other
871 | 11.81 | 24.52 | 6.89 | 0 | 0 | 0 | 0 | 0 | 0 | 0 | 7.46 | 29.87 | 0 | 0 | 0 | 19.44 | 0 | 0 | 0 | 0 | 859 | other
872 | 6.4 | 26.31 | 8.12 | 0 | 0 | 0 | 0 | 0 | 0 | 0 | 0 | 26.67 | 0 | 0 | 0 | 32.5 | 0 | 0 | 0 | 0 | 875 | other
873 | 6.41 | 26.32 | 6.73 | 0 | 0 | 0 | 0 | 0 | 0 | 0 | 0 | 26.68 | 0 | 0 | 0 | 33.86 | 0 | 0 | 0 | 0 | 865 | other
874 | 6.42 | 27.55 | 6.74 | 0 | 0 | 0 | 0 | 0 | 0 | 0 | 0 | 26.72 | 0 | 0 | 0 | 32.57 | 0 | 0 | 0 | 0 | 868 | other
875 | 10.28 | 25.1 | 6.74 | 0 | 0 | 0 | 0 | 0 | 0 | 0 | 0 | 26.69 | 0 | 0 | 0 | 31.19 | 0 | 0 | 0 | 0 | 863 | other
876 | 14.49 | 24.56 | 6.9 | 0 | 0 | 0 | 0 | 0 | 0 | 0 | 7.47 | 29.92 | 0 | 0 | 0 | 16.66 | 0 | 0 | 0 | 0 | 843 | other
877 | 17.87 | 20.16 | 8.07 | 0 | 0 | 0 | 0 | 0 | 0 | 0 | 7.24 | 26.48 | 0 | 0 | 0 | 20.19 | 0 | 0 | 0 | 0 | 794 | other
878 | 9.02 | 35.9 | 8.12 | 0 | 0 | 0 | 0 | 0 | 0 | 0 | 7.31 | 26.09 | 0 | 0 | 0 | 13.56 | 0 | 0 | 0 | 0 | 783 | other
879 | 13.22 | 27.05 | 6.92 | 0 | 0 | 0 | 0 | 0 | 0 | 0 | 7.49 | 29.99 | 0 | 0 | 0 | 15.33 | 0 | 0 | 0 | 0 | 797 | other
880 | 13.17 | 24.53 | 6.89 | 0 | 0 | 0 | 0 | 0 | 0 | 0 | 7.46 | 29.88 | 0 | 0 | 0 | 18.08 | 0 | 0 | 0 | 0 | 805 | other
881 | 5.92 | 37.51 | 12.45 | 0 | 0 | 0 | 0 | 0 | 0 | 0 | 0 | 16.6 | 0 | 0 | 0 | 27.51 | 0 | 0 | 0 | 0 | 699 | other
882 | 20.91 | 19.47 | 6.85 | 0 | 0 | 0 | 0 | 0 | 0 | 0 | 13.37 | 29.72 | 0 | 0 | 0 | 9.67 | 0 | 0 | 0 | 0 | 749 | other
883 | 15.38 | 25.04 | 6.72 | 0 | 0 | 0 | 0 | 0 | 0 | 0 | 7.27 | 26.63 | 0 | 0 | 0 | 18.96 | 0 | 0 | 0 | 0 | 828 | other
884 | 13.07 | 18.23 | 6.84 | 0 | 0 | 0 | 0 | 0 | 0 | 0 | 7.4 | 29.65 | 0 | 0 | 0 | 24.81 | 0 | 0 | 0 | 0 | 849 | other
885 | 6.51 | 21.91 | 6.85 | 0 | 0 | 0 | 0 | 0 | 0 | 0 | 7.41 | 29.69 | 0 | 0 | 0 | 27.63 | 0 | 0 | 0 | 0 | 883 | other
886 | 15.43 | 23.94 | 9.47 | 0 | 0 | 0 | 0 | 0 | 0 | 0 | 0 | 26.71 | 0 | 0 | 0 | 24.45 | 0 | 0 | 0 | 0 | 864 | other
887 | 13.09 | 19.46 | 6.85 | 0 | 0 | 0 | 0 | 0 | 0 | 0 | 7.41 | 29.7 | 0 | 0 | 0 | 23.48 | 0 | 0 | 0 | 0 | 841 | other
888 | 6.42 | 27.55 | 6.74 | 0 | 0 | 0 | 0 | 0 | 0 | 0 | 0 | 26.72 | 0 | 0 | 0 | 32.57 | 0 | 0 | 0 | 0 | 868 | other
889 | 6.41 | 26.32 | 6.73 | 0 | 0 | 0 | 0 | 0 | 0 | 0 | 0 | 26.68 | 0 | 0 | 0 | 33.86 | 0 | 0 | 0 | 0 | 865 | other
890 | 6.5 | 21.71 | 6.83 | 0 | 0 | 0 | 0 | 0 | 0 | 0 | 7.4 | 28.81 | 0 | 0 | 0 | 28.76 | 0 | 0 | 0 | 0 | 840 | other
891 | 10.29 | 26.37 | 6.74 | 0 | 0 | 0 | 0 | 0 | 0 | 0 | 0 | 26.72 | 0 | 0 | 0 | 29.88 | 0 | 0 | 0 | 0 | 882 | other
892 | 9.02 | 27.57 | 6.75 | 0 | 0 | 0 | 0 | 0 | 0 | 0 | 0 | 26.75 | 0 | 0 | 0 | 29.91 | 0 | 0 | 0 | 0 | 883 | other
893 | 11.56 | 25.12 | 9.47 | 0 | 0 | 0 | 0 | 0 | 0 | 0 | 0 | 26.71 | 0 | 0 | 0 | 27.13 | 0 | 0 | 0 | 0 | 828 | other
894 | 6.44 | 30.01 | 6.76 | 0 | 0 | 0 | 0 | 0 | 0 | 0 | 0 | 26.81 | 0 | 0 | 0 | 29.98 | 0 | 0 | 0 | 0 | 848 | other
895 | 6.53 | 23.17 | 6.86 | 0 | 0 | 0 | 0 | 0 | 0 | 0 | 7.43 | 29.76 | 0 | 0 | 0 | 26.26 | 0 | 0 | 0 | 0 | 878 | other
896 | 6.37 | 21.41 | 6.69 | 0 | 0 | 0 | 0 | 0 | 0 | 0 | 0 | 26.51 | 0 | 0 | 0 | 39.03 | 0 | 0 | 0 | 0 | 782 | other
897 | 19.4 | 18.43 | 21.85 | 0 | 0 | 0 | 0 | 0 | 0 | 18.69 | 0 | 0 | 0 | 0 | 0 | 21.63 | 0 | 0 | 0 | 0 | 564.6376 | BCC
993 | 0 | 0 | 0 | 18.94 | 0 | 0 | 18.35 | 0 | 0 | 0 | 0 | 0 | 0 | 0 | 9.45 | 0 | 0 | 0 | 18.01 | 35.24 | 756.9686 | BCC
1019 | 0 | 0 | 30.49 | 0 | 0 | 0 | 0 | 0 | 0 | 0 | 0 | 14.02 | 0 | 0 | 24.87 | 30.62 | 0 | 0 | 0 | 0 | 672 | other
1020 | 29.49 | 0 | 30.99 | 0 | 0 | 0 | 0 | 0 | 0 | 0 | 0 | 14.25 | 0 | 0 | 25.27 | 0 | 0 | 0 | 0 | 0 | 666 | other
1021 | 22.49 | 0 | 23.64 | 0 | 0 | 0 | 0 | 0 | 0 | 0 | 0 | 10.87 | 0 | 0 | 19.28 | 23.73 | 0 | 0 | 0 | 0 | 667 | other
1022 | 21.72 | 20.23 | 22.83 | 0 | 0 | 0 | 0 | 0 | 0 | 0 | 24.72 | 10.5 | 0 | 0 | 0 | 0 | 0 | 0 | 0 | 0 | 434 | other
1023 | 21.72 | 20.23 | 22.83 | 0 | 0 | 0 | 0 | 0 | 0 | 0 | 24.72 | 10.5 | 0 | 0 | 0 | 0 | 0 | 0 | 0 | 0 | 666 | other
1024 | 21.72 | 20.23 | 22.83 | 0 | 0 | 0 | 0 | 0 | 0 | 0 | 24.72 | 10.5 | 0 | 0 | 0 | 0 | 0 | 0 | 0 | 0 | 761 | other
1025 | 21.72 | 20.23 | 22.83 | 0 | 0 | 0 | 0 | 0 | 0 | 0 | 24.72 | 10.5 | 0 | 0 | 0 | 0 | 0 | 0 | 0 | 0 | 747 | other
1030 | 19.92 | 18.54 | 20.93 | 0 | 0 | 0 | 0 | 0 | 0 | 19.59 | 0 | 0 | 0 | 0 | 0 | 21.02 | 0 | 0 | 0 | 0 | 92.47435 | FCC
1031 | 19.92 | 18.54 | 20.93 | 0 | 0 | 0 | 0 | 0 | 0 | 19.59 | 0 | 0 | 0 | 0 | 0 | 21.02 | 0 | 0 | 0 | 0 | 506.4072 | FCC
1032 | 19.92 | 18.54 | 20.93 | 0 | 0 | 0 | 0 | 0 | 0 | 19.59 | 0 | 0 | 0 | 0 | 0 | 21.02 | 0 | 0 | 0 | 0 | 572.4603 | FCC
1089 | 19.92 | 18.54 | 20.93 | 0 | 0 | 0 | 0 | 0 | 0 | 19.59 | 0 | 0 | 0 | 0 | 0 | 21.02 | 0 | 0 | 0 | 0 | 410.9 | other
1096 | 22.12 | 20.6 | 23.25 | 0 | 0 | 0 | 0 | 0 | 0 | 0 | 0 | 10.69 | 0 | 0 | 0 | 23.34 | 0 | 0 | 0 | 0 | 572.4603 | other
1097 | 21.76 | 20.26 | 22.87 | 0 | 0 | 0 | 0 | 0 | 0 | 0 | 0 | 8.41 | 0 | 0 | 3.73 | 22.96 | 0 | 0 | 0 | 0 | 426.2627 | other
1098 | 21.24 | 19.78 | 22.33 | 0 | 0 | 0 | 0 | 0 | 0 | 0 | 0 | 5.13 | 0 | 0 | 9.1 | 22.42 | 0 | 0 | 0 | 0 | 484.3894 | other
1099 | 21.15 | 0 | 22.23 | 0 | 0 | 0 | 0 | 0 | 0 | 0 | 24.07 | 10.22 | 0 | 0 | 0 | 22.32 | 0 | 0 | 0 | 0 | 466.7753 | other
1100 | 17.67 | 16.45 | 18.57 | 0 | 0 | 0 | 0 | 0 | 0 | 0 | 20.11 | 8.54 | 0 | 0 | 0 | 18.65 | 0 | 0 | 0 | 0 | 565.8549 | other
1101 | 17.91 | 0 | 18.82 | 0 | 0 | 0 | 0 | 0 | 0 | 0 | 20.38 | 8.65 | 0 | 0 | 15.35 | 18.9 | 0 | 0 | 0 | 0 | 709.8507 | other
1102 | 15.35 | 14.29 | 16.13 | 0 | 0 | 0 | 0 | 0 | 0 | 0 | 17.46 | 7.42 | 0 | 0 | 13.16 | 16.2 | 0 | 0 | 0 | 0 | 670.6592 | other
1103 | 28.86 | 26.87 | 30.33 | 0 | 0 | 0 | 0 | 0 | 0 | 0 | 0 | 13.94 | 0 | 0 | 0 | 0 | 0 | 0 | 0 | 0 | 559.69 | other
1104 | 26.82 | 24.97 | 28.18 | 0 | 0 | 0 | 0 | 0 | 0 | 0 | 0 | 12.96 | 0 | 0 | 0 | 7.07 | 0 | 0 | 0 | 0 | 600.2026 | other
1105 | 25.04 | 23.32 | 26.32 | 0 | 0 | 0 | 0 | 0 | 0 | 0 | 0 | 12.1 | 0 | 0 | 0 | 13.21 | 0 | 0 | 0 | 0 | 594.0376 | other
1106 | 23.49 | 21.87 | 24.69 | 0 | 0 | 0 | 0 | 0 | 0 | 0 | 0 | 11.35 | 0 | 0 | 0 | 18.59 | 0 | 0 | 0 | 0 | 586.1112 | other
1107 | 22.12 | 20.6 | 23.25 | 0 | 0 | 0 | 0 | 0 | 0 | 0 | 0 | 10.69 | 0 | 0 | 0 | 23.34 | 0 | 0 | 0 | 0 | 578.1849 | other
1108 | 25.19 | 23.45 | 0 | 0 | 0 | 0 | 0 | 0 | 0 | 24.78 | 0 | 0 | 0 | 0 | 0 | 26.58 | 0 | 0 | 0 | 0 | 148.8397 | other
1123 | 0 | 0 | 0 | 0 | 0 | 0 | 22.63 | 0 | 0 | 0 | 0 | 0 | 0 | 0 | 11.66 | 0 | 0 | 0 | 22.22 | 43.48 | 351 | BCC
1131 | 21.3 | 19.83 | 22.38 | 0 | 14.02 | 0 | 0 | 0 | 0 | 0 | 0 | 0 | 0 | 0 | 0 | 22.47 | 0 | 0 | 0 | 0 | 244 | FCC
1132 | 17.6 | 16.38 | 18.49 | 0 | 28.96 | 0 | 0 | 0 | 0 | 0 | 0 | 0 | 0 | 0 | 0 | 18.57 | 0 | 0 | 0 | 0 | 357.9 | other
1134 | 16.21 | 15.09 | 0 | 27.84 | 0 | 0 | 26.96 | 0 | 0 | 0 | 0 | 0 | 0 | 0 | 13.89 | 0 | 0 | 0 | 0 | 0 | 792 | other
1135 | 16.26 | 0 | 0 | 27.93 | 0 | 0 | 27.05 | 0 | 0 | 0 | 0 | 0 | 14.83 | 0 | 13.94 | 0 | 0 | 0 | 0 | 0 | 699 | other
1137 | 21.07 | 19.61 | 44.28 | 0 | 0 | 0 | 0 | 0 | 0 | 0 | 11.99 | 3.05 | 0 | 0 | 0 | 0 | 0 | 0 | 0 | 0 | 209 | other
1138 | 21.07 | 19.61 | 44.28 | 0 | 0 | 0 | 0 | 0 | 0 | 0 | 11.99 | 3.05 | 0 | 0 | 0 | 0 | 0 | 0 | 0 | 0 | 321 | other
1139 | 21.07 | 19.61 | 44.28 | 0 | 0 | 0 | 0 | 0 | 0 | 0 | 11.99 | 3.05 | 0 | 0 | 0 | 0 | 0 | 0 | 0 | 0 | 159 | other
1241 | 0 | 0 | 0 | 0 | 0 | 0 | 22.12 | 0 | 0 | 0 | 0 | 0 | 12.13 | 0 | 22.79 | 0 | 0 | 0 | 21.72 | 21.25 | 310.4 | BCC
1244 | 19.59 | 18.24 | 20.59 | 0 | 0 | 0 | 0 | 0 | 0 | 19.28 | 22.3 | 0 | 0 | 0 | 0 | 0 | 0 | 0 | 0 | 0 | 398 | other
1251 | 17.07 | 15.89 | 37.69 | 0 | 0 | 0 | 11.34 | 0 | 0 | 0 | 0 | 0 | 0 | 0 | 0 | 18.01 | 0 | 0 | 0 | 0 | 307.494 | other
1259 | 0 | 11 | 0 | 20.3 | 38.9 | 0 | 19.66 | 0 | 0 | 0 | 0 | 0 | 0 | 0 | 10.13 | 0 | 0 | 0 | 0 | 0 | 1100.885 | other
1260 | 0 | 11 | 0 | 20.3 | 38.9 | 0 | 19.66 | 0 | 0 | 0 | 0 | 0 | 0 | 0 | 10.13 | 0 | 0 | 0 | 0 | 0 | 554.8461 | other
1261 | 0 | 11 | 0 | 20.3 | 38.9 | 0 | 19.66 | 0 | 0 | 0 | 0 | 0 | 0 | 0 | 10.13 | 0 | 0 | 0 | 0 | 0 | 717.7771 | other
1262 | 0 | 11 | 0 | 20.3 | 38.9 | 0 | 19.66 | 0 | 0 | 0 | 0 | 0 | 0 | 0 | 10.13 | 0 | 0 | 0 | 0 | 0 | 893.9187 | other
1263 | 0 | 11 | 0 | 20.3 | 38.9 | 0 | 19.66 | 0 | 0 | 0 | 0 | 0 | 0 | 0 | 10.13 | 0 | 0 | 0 | 0 | 0 | 845.4798 | other
1268 | 22.12 | 20.6 | 23.25 | 0 | 0 | 0 | 0 | 0 | 0 | 0 | 0 | 10.69 | 0 | 0 | 0 | 23.34 | 0 | 0 | 0 | 0 | 228.9841 | other
1269 | 22.12 | 20.6 | 23.25 | 0 | 0 | 0 | 0 | 0 | 0 | 0 | 0 | 10.69 | 0 | 0 | 0 | 23.34 | 0 | 0 | 0 | 0 | 506.4072 | other
1270 | 22.12 | 20.6 | 23.25 | 0 | 0 | 0 | 0 | 0 | 0 | 0 | 0 | 10.69 | 0 | 0 | 0 | 23.34 | 0 | 0 | 0 | 0 | 566.7357 | other
1271 | 22.12 | 20.6 | 23.25 | 0 | 0 | 0 | 0 | 0 | 0 | 0 | 0 | 10.69 | 0 | 0 | 0 | 23.34 | 0 | 0 | 0 | 0 | 566.2953 | other
1272 | 22.12 | 20.6 | 23.25 | 0 | 0 | 0 | 0 | 0 | 0 | 0 | 0 | 10.69 | 0 | 0 | 0 | 23.34 | 0 | 0 | 0 | 0 | 612.0921 | other
1273 | 22.12 | 20.6 | 23.25 | 0 | 0 | 0 | 0 | 0 | 0 | 0 | 0 | 10.69 | 0 | 0 | 0 | 23.34 | 0 | 0 | 0 | 0 | 716.0157 | other
1277 | 40.32 | 9.38 | 0 | 0 | 0 | 0 | 0 | 0 | 0 | 39.66 | 0 | 0 | 0 | 0 | 0 | 10.64 | 0 | 0 | 0 | 0 | 383.5977 | FCC
1282 | 19.61 | 18.26 | 20.62 | 0 | 0 | 0 | 1.34 | 0.17 | 0 | 19.3 | 0 | 0 | 0 | 0 | 0 | 20.7 | 0 | 0 | 0 | 0 | 341.8304 | other
1283 | 0 | 0 | 0 | 0 | 0 | 0 | 27.65 | 0 | 0 | 0 | 0 | 4.02 | 0 | 26.93 | 14.25 | 0 | 0 | 0 | 27.15 | 0 | 660.5311 | other
1285 | 0 | 0 | 0 | 0 | 0 | 0 | 27.65 | 0 | 0 | 0 | 0 | 4.02 | 0 | 26.93 | 14.25 | 0 | 0 | 0 | 27.15 | 0 | 528.4249 | other
1286 | 0 | 0 | 0 | 0 | 0 | 0 | 27.65 | 0 | 0 | 0 | 0 | 4.02 | 0 | 26.93 | 14.25 | 0 | 0 | 0 | 27.15 | 0 | 924.7435 | other
1287 | 0 | 0 | 0 | 0 | 0 | 0 | 27.65 | 0 | 0 | 0 | 0 | 4.02 | 0 | 26.93 | 14.25 | 0 | 0 | 0 | 27.15 | 0 | 766.216 | other
1288 | 0 | 0 | 0 | 0 | 0 | 0 | 27.65 | 0 | 0 | 0 | 0 | 4.02 | 0 | 26.93 | 14.25 | 0 | 0 | 0 | 27.15 | 0 | 717.7771 | other
1289 | 0 | 0 | 0 | 17.33 | 33.21 | 0 | 16.78 | 0 | 0 | 0 | 0 | 0 | 0 | 32.68 | 0 | 0 | 0 | 0 | 0 | 0 | 504.5 | BCC
1291 | 0 | 0 | 0 | 16.9 | 32.38 | 0 | 16.37 | 0 | 2.47 | 0 | 0 | 0 | 0 | 31.88 | 0 | 0 | 0 | 0 | 0 | 0 | 697 | other
1310 | 19.92 | 18.54 | 20.93 | 0 | 0 | 0 | 0 | 0 | 0 | 19.59 | 0 | 0 | 0 | 0 | 0 | 21.02 | 0 | 0 | 0 | 0 | 528.8633 | FCC
1311 | 19.92 | 18.54 | 20.93 | 0 | 0 | 0 | 0 | 0 | 0 | 19.59 | 0 | 0 | 0 | 0 | 0 | 21.02 | 0 | 0 | 0 | 0 | 550.4068 | FCC
1312 | 19.92 | 18.54 | 20.93 | 0 | 0 | 0 | 0 | 0 | 0 | 19.59 | 0 | 0 | 0 | 0 | 0 | 21.02 | 0 | 0 | 0 | 0 | 580.1047 | FCC
1324 | 19.5 | 18.16 | 20.49 | 0 | 0 | 0 | 0 | 0.42 | 0 | 19.18 | 0 | 0 | 0 | 0 | 1.67 | 20.58 | 0 | 0 | 0 | 0 | 378 | other
1326 | 23.37 | 21.76 | 24.56 | 0 | 0 | 0 | 0 | 0 | 0 | 0 | 0 | 5.65 | 0 | 0 | 0 | 24.66 | 0 | 0 | 0 | 0 | 250 | other
1327 | 22.12 | 20.6 | 23.25 | 0 | 0 | 0 | 0 | 0 | 0 | 0 | 0 | 10.69 | 0 | 0 | 0 | 23.34 | 0 | 0 | 0 | 0 | 500 | BCC
1328 | 19.99 | 18.61 | 21 | 0 | 0 | 0 | 0 | 0 | 0 | 0 | 0 | 19.31 | 0 | 0 | 0 | 21.09 | 0 | 0 | 0 | 0 | 733 | BCC
1329 | 26.48 | 0 | 27.83 | 0 | 0 | 0 | 0 | 0 | 0 | 0 | 0 | 6.4 | 0 | 0 | 11.35 | 27.94 | 0 | 0 | 0 | 0 | 733 | other
1330 | 21.24 | 19.78 | 22.33 | 0 | 0 | 0 | 0 | 0 | 0 | 0 | 0 | 5.13 | 0 | 0 | 9.1 | 22.42 | 0 | 0 | 0 | 0 | 640 | other
1332 | 16.92 | 15.75 | 17.78 | 0 | 0 | 0 | 0 | 0 | 0 | 16.64 | 0 | 4.09 | 0 | 10.96 | 0 | 17.85 | 0 | 0 | 0 | 0 | 385 | other
1333 | 15.25 | 14.2 | 16.02 | 0 | 0 | 0 | 0 | 0 | 0 | 15 | 0 | 3.68 | 0 | 19.76 | 0 | 16.09 | 0 | 0 | 0 | 0 | 486 | other
1334 | 13.83 | 12.88 | 14.53 | 0 | 0 | 0 | 0 | 0 | 0 | 13.6 | 0 | 3.67 | 0 | 26.89 | 0 | 14.59 | 0 | 0 | 0 | 0 | 570 | other
1336 | 17.64 | 16.42 | 18.54 | 0 | 0 | 0 | 0 | 0 | 0 | 17.35 | 0 | 0 | 0 | 11.43 | 0 | 18.61 | 0 | 0 | 0 | 0 | 200 | other
1337 | 15.83 | 14.74 | 16.64 | 0 | 0 | 0 | 0 | 0 | 0 | 15.57 | 0 | 0 | 0 | 20.52 | 0 | 16.71 | 0 | 0 | 0 | 0 | 290 | other
1338 | 14.36 | 13.37 | 15.09 | 0 | 0 | 0 | 0 | 0 | 0 | 14.12 | 0 | 0 | 0 | 27.91 | 0 | 15.15 | 0 | 0 | 0 | 0 | 345 | other
1339 | 23.91 | 22.26 | 25.13 | 0 | 0 | 0 | 0 | 0 | 0 | 0 | 0 | 3.47 | 0 | 0 | 0 | 25.23 | 0 | 0 | 0 | 0 | 160 | FCC
1340 | 22.97 | 21.38 | 24.14 | 3.95 | 0 | 0 | 0 | 0 | 0 | 0 | 0 | 3.33 | 0 | 0 | 0 | 24.24 | 0 | 0 | 0 | 0 | 200 | FCC
1343 | 36.03 | 11.51 | 21.62 | 0 | 0 | 0 | 0 | 0 | 0 | 28.35 | 0 | 2.49 | 0 | 0 | 0 | 0 | 0 | 0 | 0 | 0 | 551.9299 | FCC
1344 | 36.98 | 11.81 | 22.19 | 0 | 0 | 0 | 0 | 0 | 0 | 23.9 | 0 | 5.11 | 0 | 0 | 0 | 0 | 0 | 0 | 0 | 0 | 605.7134 | FCC
1349 | 23.28 | 21.68 | 24.47 | 6 | 0 | 0 | 0 | 0 | 0 | 0 | 0 | 0 | 0 | 0 | 0 | 24.57 | 0 | 0 | 0 | 0 | 384.4291 | other
1350 | 23.28 | 21.68 | 24.47 | 6 | 0 | 0 | 0 | 0 | 0 | 0 | 0 | 0 | 0 | 0 | 0 | 24.57 | 0 | 0 | 0 | 0 | 432.1128 | other
1351 | 23.28 | 21.68 | 24.47 | 6 | 0 | 0 | 0 | 0 | 0 | 0 | 0 | 0 | 0 | 0 | 0 | 24.57 | 0 | 0 | 0 | 0 | 497.0175 | FCC
1352 | 23.28 | 21.68 | 24.47 | 6 | 0 | 0 | 0 | 0 | 0 | 0 | 0 | 0 | 0 | 0 | 0 | 24.57 | 0 | 0 | 0 | 0 | 582.5277 | FCC
1353 | 23.28 | 21.68 | 24.47 | 6 | 0 | 0 | 0 | 0 | 0 | 0 | 0 | 0 | 0 | 0 | 0 | 24.57 | 0 | 0 | 0 | 0 | 570.4511 | other
1354 | 23.28 | 21.68 | 24.47 | 6 | 0 | 0 | 0 | 0 | 0 | 0 | 0 | 0 | 0 | 0 | 0 | 24.57 | 0 | 0 | 0 | 0 | 569.4219 | other
1356 | 0 | 14.42 | 36.51 | 0 | 0 | 0 | 0 | 0 | 4.84 | 0 | 39.13 | 0 | 0 | 0 | 0 | 5.1 | 0 | 0 | 0 | 0 | 147.4 | other
1357 | 0 | 14.42 | 36.51 | 0 | 0 | 0 | 0 | 0 | 4.84 | 0 | 39.13 | 0 | 0 | 0 | 0 | 5.1 | 0 | 0 | 0 | 0 | 155.2 | other
1358 | 0 | 2.4 | 0 | 0 | 19.77 | 0 | 34.26 | 0 | 0 | 0 | 0 | 13.68 | 0 | 0 | 0 | 29.89 | 0 | 0 | 0 | 0 | 1084 | other
1359 | 0 | 16.35 | 20.12 | 0 | 0 | 0 | 0 | 0 | 0 | 0 | 0 | 0 | 0 | 31.02 | 12.31 | 20.2 | 0 | 0 | 0 | 0 | 1011 | other
1360 | 0 | 0 | 8.87 | 50.14 | 22.77 | 0 | 0 | 0 | 0 | 0 | 0 | 13.35 | 0 | 0 | 0 | 4.87 | 0 | 0 | 0 | 0 | 725 | other
1361 | 0 | 0 | 33.39 | 0 | 0 | 0 | 33.72 | 0 | 0 | 0 | 0 | 0 | 0 | 26.25 | 5.2 | 1.44 | 0 | 0 | 0 | 0 | 815 | other
1362 | 0 | 18.28 | 1.95 | 0 | 0 | 0 | 32.65 | 0 | 0 | 0 | 0 | 0 | 0 | 0 | 35.27 | 11.85 | 0 | 0 | 0 | 0 | 422 | other
1363 | 0 | 16.91 | 0 | 0 | 0 | 0 | 14.33 | 0 | 0 | 0 | 0 | 0 | 0 | 3.14 | 26.25 | 39.36 | 0 | 0 | 0 | 0 | 856 | other
1364 | 0 | 0 | 0 | 0 | 9.83 | 0 | 38.36 | 0 | 0 | 0 | 0 | 0 | 0 | 9.68 | 24.86 | 17.26 | 0 | 0 | 0 | 0 | 277 | other
1365 | 23.8 | 0 | 12.51 | 0 | 0 | 0 | 0 | 0 | 0 | 0 | 27.08 | 11.5 | 0 | 0 | 0 | 25.12 | 0 | 0 | 0 | 0 | 430.9 | other
1366 | 22.14 | 0 | 18.61 | 0 | 0 | 0 | 0 | 0 | 0 | 0 | 25.19 | 10.7 | 0 | 0 | 0 | 23.36 | 0 | 0 | 0 | 0 | 420 | other
1367 | 21.15 | 0 | 22.23 | 0 | 0 | 0 | 0 | 0 | 0 | 0 | 24.07 | 10.22 | 0 | 0 | 0 | 22.32 | 0 | 0 | 0 | 0 | 391.4 | other
1368 | 19.04 | 0 | 30 | 0 | 0 | 0 | 0 | 0 | 0 | 0 | 21.67 | 9.2 | 0 | 0 | 0 | 20.09 | 0 | 0 | 0 | 0 | 323.8 | other
1369 | 17.31 | 0 | 36.38 | 0 | 0 | 0 | 0 | 0 | 0 | 0 | 19.69 | 8.36 | 0 | 0 | 0 | 18.26 | 0 | 0 | 0 | 0 | 299.2 | other
1371 | 23.77 | 22.13 | 24.98 | 0 | 0 | 0 | 0 | 0 | 0 | 23.38 | 0 | 5.74 | 0 | 0 | 0 | 0 | 0 | 0 | 0 | 0 | 353 | other
1372 | 23.5 | 21.88 | 24.7 | 0 | 0 | 0 | 0 | 0 | 0 | 23.12 | 0 | 6.81 | 0 | 0 | 0 | 0 | 0 | 0 | 0 | 0 | 361 | other
1373 | 23.23 | 21.63 | 24.42 | 0 | 0 | 0 | 0 | 0 | 0 | 22.86 | 0 | 7.86 | 0 | 0 | 0 | 0 | 0 | 0 | 0 | 0 | 375 | other
1374 | 22.98 | 21.39 | 24.15 | 0 | 0 | 0 | 0 | 0 | 0 | 22.6 | 0 | 8.88 | 0 | 0 | 0 | 0 | 0 | 0 | 0 | 0 | 386 | other
1376 | 29.47 | 5.49 | 30.97 | 0 | 0 | 0 | 0 | 0 | 2.96 | 0 | 0 | 0 | 0 | 0 | 0 | 31.1 | 0 | 0 | 0 | 0 | 318.2 | FCC
1384 | 22.83 | 21.25 | 23.99 | 7.84 | 0 | 0 | 0 | 0 | 0 | 0 | 0 | 0 | 0 | 0 | 0 | 24.09 | 0 | 0 | 0 | 0 | 332.3682 | FCC
1385 | 22.83 | 21.25 | 23.99 | 7.84 | 0 | 0 | 0 | 0 | 0 | 0 | 0 | 0 | 0 | 0 | 0 | 24.09 | 0 | 0 | 0 | 0 | 356.5621 | FCC
1386 | 22.83 | 21.25 | 23.99 | 7.84 | 0 | 0 | 0 | 0 | 0 | 0 | 0 | 0 | 0 | 0 | 0 | 24.09 | 0 | 0 | 0 | 0 | 357.752 | FCC
1387 | 22.83 | 21.25 | 23.99 | 7.84 | 0 | 0 | 0 | 0 | 0 | 0 | 0 | 0 | 0 | 0 | 0 | 24.09 | 0 | 0 | 0 | 0 | 321.6595 | FCC
1388 | 22.83 | 21.25 | 23.99 | 7.84 | 0 | 0 | 0 | 0 | 0 | 0 | 0 | 0 | 0 | 0 | 0 | 24.09 | 0 | 0 | 0 | 0 | 313.3304 | FCC
1389 | 22.83 | 21.25 | 23.99 | 7.84 | 0 | 0 | 0 | 0 | 0 | 0 | 0 | 0 | 0 | 0 | 0 | 24.09 | 0 | 0 | 0 | 0 | 316.9 | FCC
1390 | 22.83 | 21.25 | 23.99 | 7.84 | 0 | 0 | 0 | 0 | 0 | 0 | 0 | 0 | 0 | 0 | 0 | 24.09 | 0 | 0 | 0 | 0 | 318.0899 | FCC
1391 | 22.83 | 21.25 | 23.99 | 7.84 | 0 | 0 | 0 | 0 | 0 | 0 | 0 | 0 | 0 | 0 | 0 | 24.09 | 0 | 0 | 0 | 0 | 326.4189 | FCC
1392 | 22.83 | 21.25 | 23.99 | 7.84 | 0 | 0 | 0 | 0 | 0 | 0 | 0 | 0 | 0 | 0 | 0 | 24.09 | 0 | 0 | 0 | 0 | 336.7311 | FCC
1393 | 22.83 | 21.25 | 23.99 | 7.84 | 0 | 0 | 0 | 0 | 0 | 0 | 0 | 0 | 0 | 0 | 0 | 24.09 | 0 | 0 | 0 | 0 | 354.9756 | FCC
1409 | 28.6 | 26.63 | 30.06 | 0 | 0 | 0 | 0 | 0 | 0 | 0 | 0 | 0 | 0 | 0 | 14.71 | 0 | 0 | 0 | 0 | 0 | 718.2 | BCC
1410 | 22.05 | 20.53 | 0 | 0 | 0 | 0 | 0 | 0 | 0 | 21.69 | 25.09 | 10.65 | 0 | 0 | 0 | 0 | 0 | 0 | 0 | 0 | 633 | other
1411 | 21.27 | 19.81 | 0 | 0 | 3.5 | 0 | 0 | 0 | 0 | 20.93 | 24.21 | 10.28 | 0 | 0 | 0 | 0 | 0 | 0 | 0 | 0 | 680 | other
1412 | 20.55 | 19.14 | 0 | 0 | 6.77 | 0 | 0 | 0 | 0 | 20.22 | 23.39 | 9.93 | 0 | 0 | 0 | 0 | 0 | 0 | 0 | 0 | 705 | other
1413 | 16.18 | 15.06 | 0 | 0 | 26.63 | 0 | 0 | 0 | 0 | 15.91 | 18.41 | 7.82 | 0 | 0 | 0 | 0 | 0 | 0 | 0 | 0 | 780 | other
1415 | 7.96 | 0 | 8.37 | 0 | 0 | 0 | 66.22 | 0 | 0 | 0 | 9.06 | 0 | 0 | 0 | 0 | 8.4 | 0 | 0 | 0 | 0 | 659.6504 | other
1416 | 5.97 | 0 | 6.27 | 0 | 0 | 0 | 74.67 | 0 | 0 | 0 | 6.79 | 0 | 0 | 0 | 0 | 6.3 | 0 | 0 | 0 | 0 | 719.9789 | other
1417 | 4.24 | 0 | 4.46 | 0 | 0 | 0 | 82.01 | 0 | 0 | 0 | 4.82 | 0 | 0 | 0 | 0 | 4.47 | 0 | 0 | 0 | 0 | 749.9229 | other
1418 | 3.44 | 0 | 3.61 | 0 | 0 | 0 | 85.4 | 0 | 0 | 0 | 3.91 | 0 | 0 | 0 | 0 | 3.63 | 0 | 0 | 0 | 0 | 623.101 | other
1419 | 50.31 | 9.37 | 0 | 0 | 0 | 0 | 0 | 0 | 0 | 29.7 | 0 | 0 | 0 | 0 | 0 | 10.62 | 0 | 0 | 0 | 0 | 296 | other
1424 | 42.2 | 5.85 | 12.42 | 0 | 0 | 0 | 0 | 0 | 0 | 35.74 | 0 | 3.79 | 0 | 0 | 0 | 0 | 0 | 0 | 0 | 0 | 205.8657 | other
1426 | 42.2 | 5.85 | 12.42 | 0 | 0 | 0 | 0 | 0 | 0 | 35.74 | 0 | 3.79 | 0 | 0 | 0 | 0 | 0 | 0 | 0 | 0 | 403.9964 | other
1429 | 0 | 0 | 0 | 0 | 0 | 0 | 0 | 0 | 0 | 0 | 0 | 0 | 0 | 0 | 11.78 | 0 | 0 | 21.87 | 22.44 | 43.91 | 241 | other
1436 | 23.29 | 21.69 | 24.48 | 5.96 | 0 | 0 | 0 | 0 | 0 | 0 | 0 | 0 | 0 | 0 | 0 | 24.58 | 0 | 0 | 0 | 0 | 210 | other
1437 | 19.32 | 17.99 | 20.31 | 0 | 0 | 0 | 0 | 0 | 0 | 0 | 21.99 | 0 | 0 | 0 | 0 | 20.39 | 0 | 0 | 0 | 0 | 132.1062 | FCC
1438 | 19.18 | 17.86 | 20.16 | 0 | 0 | 0 | 0 | 0 | 0 | 0 | 21.83 | 0 | 0.73 | 0 | 0 | 20.24 | 0 | 0 | 0 | 0 | 133.4273 | other
1439 | 19.03 | 17.72 | 20 | 0 | 0 | 0 | 0 | 0 | 0 | 0 | 21.66 | 0 | 1.51 | 0 | 0 | 20.08 | 0 | 0 | 0 | 0 | 135.1887 | other
1440 | 18.87 | 17.57 | 19.83 | 0 | 0 | 0 | 0 | 0 | 0 | 0 | 21.47 | 0 | 2.34 | 0 | 0 | 19.91 | 0 | 0 | 0 | 0 | 145.3168 | other
1441 | 18.7 | 17.41 | 19.65 | 0 | 0 | 0 | 0 | 0 | 0 | 0 | 21.27 | 0 | 3.24 | 0 | 0 | 19.73 | 0 | 0 | 0 | 0 | 271.2581 | other
1458 | 36.09 | 0 | 18.36 | 0 | 0 | 0 | 0 | 0 | 0 | 32.06 | 0 | 13.5 | 0 | 0 | 0 | 0 | 0 | 0 | 0 | 0 | 310 | other
1459 | 35.8 | 0 | 18.21 | 0 | 0 | 0 | 0 | 0 | 0 | 31.8 | 0 | 13.39 | 0 | 0 | 0.8 | 0 | 0 | 0 | 0 | 0 | 330 | other
1460 | 35.04 | 0 | 17.82 | 0 | 0 | 0 | 0 | 0 | 0 | 31.12 | 0 | 13.1 | 0 | 0 | 2.91 | 0 | 0 | 0 | 0 | 0 | 500 | other
1461 | 36.09 | 0 | 18.36 | 0 | 0 | 0 | 0 | 0 | 0 | 32.06 | 0 | 13.5 | 0 | 0 | 0 | 0 | 0 | 0 | 0 | 0 | 340 | other
1462 | 35.8 | 0 | 18.21 | 0 | 0 | 0 | 0 | 0 | 0 | 31.8 | 0 | 13.39 | 0 | 0 | 0.8 | 0 | 0 | 0 | 0 | 0 | 410 | other
1463 | 35.04 | 0 | 17.82 | 0 | 0 | 0 | 0 | 0 | 0 | 31.12 | 0 | 13.1 | 0 | 0 | 2.91 | 0 | 0 | 0 | 0 | 0 | 495 | other
1464 | 36.09 | 0 | 18.36 | 0 | 0 | 0 | 0 | 0 | 0 | 32.06 | 0 | 13.5 | 0 | 0 | 0 | 0 | 0 | 0 | 0 | 0 | 330 | other
1465 | 35.8 | 0 | 18.21 | 0 | 0 | 0 | 0 | 0 | 0 | 31.8 | 0 | 13.39 | 0 | 0 | 0.8 | 0 | 0 | 0 | 0 | 0 | 330 | other
1466 | 35.04 | 0 | 17.82 | 0 | 0 | 0 | 0 | 0 | 0 | 31.12 | 0 | 13.1 | 0 | 0 | 2.91 | 0 | 0 | 0 | 0 | 0 | 490 | other
1473 | 22.93 | 21.35 | 24.1 | 0 | 0 | 0 | 0 | 0 | 0 | 0 | 26.09 | 5.54 | 0 | 0 | 0 | 0 | 0 | 0 | 0 | 0 | 226 | FCC
1474 | 22.93 | 21.35 | 24.1 | 0 | 0 | 0 | 0 | 0 | 0 | 0 | 26.09 | 5.54 | 0 | 0 | 0 | 0 | 0 | 0 | 0 | 0 | 287 | FCC
1475 | 0 | 0 | 0 | 13.96 | 0 | 0 | 13.52 | 0 | 0 | 0 | 0 | 0 | 0 | 26.32 | 6.96 | 0 | 0 | 0 | 13.27 | 25.97 | 665.8153 | BCC
1476 | 0 | 0 | 0 | 16.14 | 0 | 0 | 0 | 0 | 0 | 0 | 0 | 0 | 0 | 30.44 | 8.05 | 0 | 0 | 0 | 15.35 | 30.03 | 704.5665 | BCC
1477 | 0 | 0 | 0 | 18.94 | 0 | 0 | 18.35 | 0 | 0 | 0 | 0 | 0 | 0 | 0 | 9.45 | 0 | 0 | 0 | 18.01 | 35.24 | 594.9183 | BCC
1478 | 0 | 0 | 0 | 15 | 0 | 0 | 14.53 | 0 | 0 | 0 | 0 | 0 | 0 | 28.29 | 0 | 0 | 0 | 0 | 14.26 | 27.91 | 671.0996 | BCC
1479 | 0 | 0 | 0 | 16.09 | 0 | 0 | 15.58 | 0 | 0 | 0 | 0 | 0 | 0 | 30.35 | 8.03 | 0 | 0 | 0 | 0 | 29.94 | 602.8447 | BCC
1501 | 0 | 0 | 0 | 0 | 0 | 0 | 15.71 | 0 | 0 | 0 | 0 | 0 | 0 | 30.59 | 8.09 | 0 | 0 | 0 | 15.42 | 30.18 | 633.2291 | BCC
1502 | 0 | 0 | 0 | 0 | 0 | 0 | 15.71 | 0 | 0 | 0 | 0 | 0 | 0 | 30.59 | 8.09 | 0 | 0 | 0 | 15.42 | 30.18 | 510.3703 | BCC
1503 | 0 | 0 | 0 | 0 | 0 | 0 | 15.71 | 0 | 0 | 0 | 0 | 0 | 0 | 30.59 | 8.09 | 0 | 0 | 0 | 15.42 | 30.18 | 499.3615 | BCC
1504 | 0 | 0 | 0 | 0 | 0 | 0 | 15.71 | 0 | 0 | 0 | 0 | 0 | 0 | 30.59 | 8.09 | 0 | 0 | 0 | 15.42 | 30.18 | 481.7473 | BCC
1505 | 0 | 0 | 0 | 0 | 0 | 0 | 15.71 | 0 | 0 | 0 | 0 | 0 | 0 | 30.59 | 8.09 | 0 | 0 | 0 | 15.42 | 30.18 | 471.6192 | BCC
1514 | 0 | 0 | 0 | 0 | 0 | 0 | 35.15 | 0 | 0 | 0 | 0 | 10.21 | 19.27 | 0 | 18.11 | 0 | 0 | 0 | 17.26 | 0 | 651.724 | other
1515 | 0 | 0 | 0 | 0 | 0 | 0 | 35.87 | 0 | 0 | 0 | 0 | 10.42 | 0 | 0 | 18.48 | 0 | 0 | 0 | 35.22 | 0 | 539.6 | other
1517 | 0 | 18.31 | 0 | 0 | 0 | 0 | 32.71 | 0 | 0 | 0 | 0 | 0 | 0 | 0 | 16.85 | 0 | 0 | 0 | 32.12 | 0 | 418 | other
1522 | 20.67 | 19.24 | 21.72 | 17.75 | 0 | 0 | 0 | 0 | 0 | 0 | 0 | 9.99 | 0 | 0 | 10.63 | 0 | 0 | 0 | 0 | 0 | 756.1 | other
1531 | 0 | 0 | 0 | 36.38 | 0 | 0 | 35.23 | 0 | 0 | 0 | 0 | 10.23 | 0 | 0 | 18.15 | 0 | 0 | 0 | 0 | 0 | 509 | BCC
1533 | 0 | 0 | 0 | 0 | 0 | 0 | 26.64 | 0 | 0 | 0 | 0 | 7.74 | 0 | 51.89 | 13.73 | 0 | 0 | 0 | 0 | 0 | 458 | BCC
1534 | 0 | 13.8 | 0 | 25.47 | 0 | 0 | 0 | 0 | 0 | 0 | 0 | 0 | 0 | 48.03 | 12.71 | 0 | 0 | 0 | 0 | 0 | 555 | BCC
1535 | 0 | 13.8 | 0 | 25.47 | 0 | 0 | 0 | 0 | 0 | 0 | 0 | 0 | 0 | 48.03 | 12.71 | 0 | 0 | 0 | 0 | 0 | 539 | BCC
1537 | 0 | 13.91 | 0 | 0 | 0 | 0 | 24.86 | 0 | 0 | 0 | 0 | 0 | 0 | 48.42 | 12.81 | 0 | 0 | 0 | 0 | 0 | 495 | BCC
1538 | 0 | 13.81 | 0 | 0 | 48.81 | 0 | 24.67 | 0 | 0 | 0 | 0 | 0 | 0 | 0 | 12.71 | 0 | 0 | 0 | 0 | 0 | 630 | other
1539 | 0 | 13.81 | 0 | 0 | 48.81 | 0 | 24.67 | 0 | 0 | 0 | 0 | 0 | 0 | 0 | 12.71 | 0 | 0 | 0 | 0 | 0 | 630 | BCC
1540 | 0 | 0 | 0 | 0 | 0 | 0 | 18.57 | 0 | 0 | 0 | 0 | 0 | 0 | 36.17 | 9.57 | 0 | 0 | 0 | 0 | 35.68 | 280 | BCC
1541 | 0 | 0 | 0 | 0 | 0 | 0 | 18.57 | 0 | 0 | 0 | 0 | 0 | 0 | 36.17 | 9.57 | 0 | 0 | 0 | 0 | 35.68 | 270 | BCC
1542 | 0 | 0 | 0 | 15.95 | 30.56 | 0 | 15.45 | 0 | 0 | 0 | 0 | 0 | 0 | 30.08 | 7.96 | 0 | 0 | 0 | 0 | 0 | 482 | BCC
1543 | 0 | 0 | 0 | 15.95 | 30.56 | 0 | 15.45 | 0 | 0 | 0 | 0 | 0 | 0 | 30.08 | 7.96 | 0 | 0 | 0 | 0 | 0 | 446 | BCC
1544 | 0 | 0 | 0 | 22.97 | 0 | 0 | 22.24 | 0 | 0 | 0 | 0 | 0 | 0 | 43.32 | 11.46 | 0 | 0 | 0 | 0 | 0 | 407 | BCC
1545 | 0 | 0 | 0 | 22.97 | 0 | 0 | 22.24 | 0 | 0 | 0 | 0 | 0 | 0 | 43.32 | 11.46 | 0 | 0 | 0 | 0 | 0 | 431 | BCC
903 | 0 | 0 | 0 | 0 | 0 | 0 | 17.5 | 0 | 0 | 0 | 0 | 2.03 | 0 | 34.09 | 9.02 | 0 | 0 | 0 | 17.19 | 20.17 | 810.6918 | BCC
904 | 0 | 23.34 | 0 | 43.06 | 0 | 0 | 0 | 0 | 0 | 0 | 0 | 12.11 | 0 | 0 | 21.49 | 0 | 0 | 0 | 0 | 0 | 484.3894 | BCC
905 | 0 | 0 | 0 | 36.38 | 0 | 0 | 35.23 | 0 | 0 | 0 | 0 | 10.23 | 0 | 0 | 18.15 | 0 | 0 | 0 | 0 | 0 | 484.3894 | BCC
906 | 0 | 0 | 0 | 12.22 | 0 | 0 | 23.66 | 0 | 0 | 0 | 0 | 0 | 6.49 | 0 | 12.19 | 0 | 0 | 0 | 0 | 45.45 | 554.8461 | BCC
907 | 0 | 0 | 0 | 13.96 | 0 | 0 | 13.52 | 0 | 0 | 0 | 0 | 0 | 0 | 26.32 | 6.96 | 0 | 0 | 0 | 13.27 | 25.97 | 665.8153 | BCC
908 | 0 | 0 | 0 | 18.94 | 0 | 0 | 18.35 | 0 | 0 | 0 | 0 | 0 | 0 | 0 | 9.45 | 0 | 0 | 0 | 18.01 | 35.24 | 693.5576 | BCC
909 | 0 | 0 | 0 | 16.14 | 0 | 0 | 0 | 0 | 0 | 0 | 0 | 0 | 0 | 30.44 | 8.05 | 0 | 0 | 0 | 15.35 | 30.03 | 704.5665 | BCC
910 | 0 | 0 | 0 | 0 | 0 | 0 | 15.71 | 0 | 0 | 0 | 0 | 0 | 0 | 30.59 | 8.09 | 0 | 0 | 0 | 15.42 | 30.18 | 409.0889 | BCC
911 | 0 | 0 | 0 | 14.7 | 28.18 | 0 | 14.24 | 0 | 0 | 0 | 0 | 0 | 7.81 | 27.73 | 7.34 | 0 | 0 | 0 | 0 | 0 | 667.1364 | BCC
912 | 0 | 0 | 0 | 15.95 | 30.56 | 0 | 15.45 | 0 | 0 | 0 | 0 | 0 | 0 | 30.08 | 7.96 | 0 | 0 | 0 | 0 | 0 | 591.3955 | BCC
913 | 0 | 0 | 0 | 15.87 | 30.41 | 0 | 15.37 | 0 | 0 | 0 | 0 | 0 | 8.43 | 29.93 | 0 | 0 | 0 | 0 | 0 | 0 | 548.6811 | BCC
914 | 0 | 0 | 0 | 17.33 | 33.21 | 0 | 16.78 | 0 | 0 | 0 | 0 | 0 | 0 | 32.68 | 0 | 0 | 0 | 0 | 0 | 0 | 438.5926 | BCC
915 | 0 | 0 | 0 | 40.53 | 0 | 0 | 39.25 | 0 | 0 | 0 | 0 | 0 | 0 | 0 | 20.22 | 0 | 0 | 0 | 0 | 0 | 484.3894 | BCC
916 | 0 | 0 | 0 | 0 | 0 | 0 | 32.45 | 0 | 0 | 0 | 0 | 0 | 0 | 18.96 | 16.72 | 0 | 0 | 0 | 31.87 | 0 | 388.3923 | BCC
917 | 0 | 0 | 0 | 0 | 0 | 0 | 40.05 | 0 | 0 | 0 | 0 | 0 | 0 | 0 | 20.63 | 0 | 0 | 0 | 39.32 | 0 | 429.3452 | BCC
918 | 0 | 16.47 | 0 | 30.39 | 0 | 0 | 29.43 | 0 | 0 | 0 | 0 | 8.55 | 0 | 0 | 15.16 | 0 | 0 | 0 | 0 | 0 | 444.7576 | other
919 | 0 | 0 | 0 | 0 | 0 | 0 | 32.1 | 0 | 0 | 0 | 0 | 2.24 | 17.6 | 0 | 16.54 | 0 | 0 | 0 | 31.52 | 0 | 546.039 | other
920 | 0 | 0 | 0 | 12.07 | 0 | 0 | 23.38 | 0 | 0 | 0 | 0 | 6.79 | 0 | 22.77 | 12.04 | 0 | 0 | 0 | 22.95 | 0 | 880.7081 | other
921 | 0 | 40.23 | 0 | 0 | 0 | 0 | 23.94 | 0 | 0 | 0 | 0 | 0 | 0 | 0 | 12.33 | 0 | 0 | 0 | 23.5 | 0 | 693.998 | other
922 | 0 | 12.31 | 0 | 11.36 | 0 | 0 | 21.99 | 0 | 0 | 0 | 0 | 0 | 0 | 21.42 | 11.33 | 0 | 0 | 0 | 21.59 | 0 | 702.3647 | other
923 | 0 | 0 | 0 | 11.96 | 0 | 0 | 23.16 | 0 | 2.1 | 0 | 0 | 0 | 6.35 | 0 | 11.93 | 0 | 0 | 0 | 0 | 44.5 | 712.0525 | other
924 | 0 | 0 | 0 | 11.79 | 0 | 0 | 22.84 | 0 | 3.45 | 0 | 0 | 0 | 6.26 | 0 | 11.77 | 0 | 0 | 0 | 0 | 43.88 | 786.9127 | other
925 | 0 | 0 | 0 | 11.63 | 0 | 0 | 22.53 | 0 | 4.77 | 0 | 0 | 0 | 6.18 | 0 | 11.61 | 0 | 0 | 0 | 0 | 43.28 | 939.7155 | other
926 | 0 | 0 | 0 | 25.32 | 0 | 0 | 24.52 | 0 | 0 | 0 | 0 | 0 | 13.45 | 0 | 12.63 | 0 | 0 | 0 | 24.08 | 0 | 751.244 | other
928 | 0 | 0 | 0 | 0 | 0 | 0 | 20.03 | 0 | 0 | 0 | 0 | 0 | 10.98 | 39.01 | 10.32 | 0 | 0 | 0 | 19.67 | 0 | 614.2939 | other
1074 | 15.53 | 7.7 | 39.15 | 0 | 0 | 0 | 0 | 0 | 0 | 0 | 0 | 5 | 0 | 0 | 5.33 | 27.28 | 0 | 0 | 0 | 0 | 252.5161 | FCC
784 | 24.77 | 23.06 | 26.03 | 0 | 0 | 0 | 0 | 0 | 0 | 0 | 0 | 0 | 0 | 0 | 0 | 26.14 | 0 | 0 | 0 | 0 | 229.8771 | FCC
1026 | 21.72 | 20.23 | 22.83 | 0 | 0 | 0 | 0 | 0 | 0 | 0 | 24.72 | 10.5 | 0 | 0 | 0 | 0 | 0 | 0 | 0 | 0 | 665.375 | other
1040 | 20.17 | 0 | 42.4 | 6.93 | 0 | 0 | 0 | 0 | 0 | 0 | 0 | 0 | 9.2 | 0 | 0 | 21.29 | 0 | 0 | 0 | 0 | 110.9692 | FCC