## Pitting Potential_clean
Index | Ni | Cr | Mo | Ti | Fe | microstructure
0 | 43.56658 | 37.03686 | 5.886552 | 1.596171 | 11.91384 | FCC
1 | 39.1875 | 37.72284 | 8.204513 | 2.358713 | 12.52644 | FCC
2 | 35.19404 | 38.15701 | 10.23464 | 3.272977 | 13.14134 | FCC
3 | 31.49663 | 36.78486 | 13.54152 | 4.975611 | 13.20138 | FCC
4 | 28.33029 | 34.2883 | 17.61031 | 6.862881 | 12.90823 | FCC
5 | 52.31177 | 27.73261 | 4.241766 | 1.311012 | 14.40284 | FCC
6 | 47.54046 | 29.71806 | 5.449753 | 1.822331 | 15.4694 | FCC
7 | 42.70092 | 31.02478 | 7.61593 | 2.582295 | 16.07608 | FCC
8 | 37.86871 | 31.56364 | 10.13364 | 3.871415 | 16.56261 | FCC
9 | 34.16997 | 30.8083 | 12.74068 | 5.544257 | 16.73679 | FCC
10 | 30.43698 | 29.45563 | 15.51676 | 7.960207 | 16.63042 | FCC
11 | 26.99625 | 26.6415 | 19.30598 | 11.09689 | 15.95939 | FCC
12 | 60.39224 | 19.07509 | 2.731894 | 1.020873 | 16.7799 | FCC
13 | 54.84925 | 21.616 | 3.887903 | 1.405635 | 18.24121 | FCC
14 | 50.20655 | 23.32808 | 5.041285 | 2.023606 | 19.40048 | FCC
15 | 44.86115 | 25.16704 | 6.831871 | 2.81883 | 20.3211 | FCC
16 | 40.54593 | 25.78595 | 8.34713 | 4.234154 | 21.08684 | FCC
17 | 36.13583 | 25.26829 | 10.93412 | 6.221201 | 21.44056 | FCC
18 | 32.05299 | 24.288 | 14.08698 | 9.048579 | 20.52344 | FCC
19 | 27.15496 | 22.81364 | 17.36186 | 12.83884 | 19.83071 | FCC
20 | 23.82764 | 20.66529 | 19.31063 | 17.81176 | 18.38469 | FCC
21 | 60.84575 | 14.67607 | 2.50735 | 1.05155 | 20.91928 | FCC
22 | 55.69999 | 16.78067 | 3.12974 | 1.495738 | 22.89386 | FCC
23 | 51.03618 | 18.12129 | 4.430308 | 1.986556 | 24.42566 | FCC
24 | 45.41865 | 19.9368 | 5.785458 | 3.164002 | 25.69509 | FCC
25 | 40.84037 | 20.5713 | 8.273936 | 4.247296 | 26.0671 | FCC
26 | 36.94789 | 20.73921 | 9.466854 | 6.504156 | 26.34189 | FCC
27 | 33.2279 | 20.16437 | 11.56045 | 9.619652 | 25.42763 | FCC
28 | 28.61966 | 18.9262 | 15.18754 | 13.48765 | 23.77896 | FCC
29 | 24.09358 | 16.94992 | 16.71307 | 19.99337 | 22.25007 | FCC
30 | 59.48882 | 11.31889 | 1.988244 | 1.042722 | 26.16132 | FCC
31 | 54.25275 | 12.76227 | 3.123053 | 1.475865 | 28.38606 | FCC
32 | 49.33737 | 14.11676 | 4.22435 | 2.192456 | 30.12906 | FCC
33 | 45.30695 | 15.43736 | 4.758514 | 3.287618 | 31.20956 | FCC
34 | 40.3668 | 16.02441 | 6.464703 | 4.570398 | 32.5737 | FCC
35 | 36.36722 | 16.56124 | 8.115343 | 7.269807 | 31.68639 | FCC
36 | 32.82546 | 16.21587 | 9.711636 | 10.01459 | 31.23244 | FCC
37 | 28.7721 | 15.69252 | 11.61543 | 14.79056 | 29.12939 | FCC
38 | 24.36954 | 14.42278 | 14.36045 | 20.64019 | 26.20703 | FCC
39 | 55.61756 | 8.749267 | 2.005417 | 0.9428394 | 32.68491 | FCC
40 | 50.93309 | 9.895816 | 2.512727 | 1.555617 | 35.10275 | FCC
41 | 46.73094 | 10.80359 | 3.149256 | 2.166136 | 37.15007 | FCC
42 | 42.12786 | 11.71383 | 4.339481 | 3.29587 | 38.52296 | FCC
43 | 38.36364 | 12.54032 | 5.466083 | 4.980941 | 38.64901 | FCC
44 | 34.78284 | 12.7255 | 6.90992 | 7.11755 | 38.46419 | FCC
45 | 31.53646 | 12.92244 | 8.395663 | 10.39543 | 36.75001 | FCC
46 | 27.71759 | 12.55025 | 10.52131 | 14.82898 | 34.38187 | FCC
47 | 23.86354 | 11.89728 | 11.98924 | 21.58286 | 30.66708 | FCC
48 | 50.48744 | 6.777016 | 1.774405 | 1.011272 | 39.94987 | FCC
49 | 46.06552 | 7.371095 | 2.230446 | 1.381529 | 42.95141 | FCC
50 | 42.20736 | 7.969517 | 2.803324 | 2.170663 | 44.84914 | FCC
51 | 38.81152 | 8.932271 | 3.692343 | 2.941184 | 45.62268 | FCC
52 | 35.88833 | 9.383104 | 4.555201 | 4.481416 | 45.69195 | FCC
53 | 32.84072 | 9.758595 | 5.788831 | 6.847403 | 44.76445 | FCC
54 | 29.47168 | 10.22441 | 6.973481 | 10.09175 | 43.23868 | FCC
55 | 27.01313 | 9.994069 | 8.103643 | 14.61257 | 40.27659 | FCC
56 | 22.97318 | 9.393134 | 9.872233 | 20.86941 | 36.89204 | FCC
57 | 39.70853 | 5.613823 | 1.916954 | 1.276105 | 51.48459 | FCC
58 | 36.64221 | 6.16396 | 2.590973 | 1.915194 | 52.68766 | FCC
59 | 33.86989 | 6.457028 | 3.331912 | 2.957378 | 53.38379 | FCC
60 | 31.66775 | 7.274003 | 3.8275 | 4.428033 | 52.80271 | FCC
61 | 29.56153 | 7.765262 | 5.269869 | 6.245686 | 51.15765 | FCC
62 | 27.09271 | 7.850792 | 5.763894 | 9.114255 | 50.17835 | FCC
63 | 24.71586 | 7.902664 | 7.197392 | 14.23818 | 45.94591 | FCC
64 | 30.86905 | 4.545587 | 2.09259 | 1.786217 | 60.70656 | FCC
65 | 29.17214 | 4.939574 | 2.333505 | 2.726892 | 60.82789 | FCC
66 | 27.49398 | 5.265084 | 3.227006 | 4.023654 | 59.99027 | FCC
67 | 25.72173 | 6.003247 | 4.390204 | 5.698936 | 58.18588 | FCC
68 | 24.78859 | 6.505319 | 4.780941 | 8.464476 | 55.46068 | FCC