## Sheet1
Index | Ni | Cr | Mo | Ti | Fe | microstructure_FCC | W | N | Nb | C | Si | Mn | Cu | Al | V | Ta | Co | Mg | Y | Zr | Hf | microstructure_BCC | microstructure_other | a | delta_a | Tm | sigma_Tm | Hmix | sigma_Hmix | ideal_S | elec_nega | sigma_elec_nega | VEC | sigma_VEC | bulk_modulus | sigma_bulk_modulus
0 | 43.56658 | 37.03686 | 5.886552 | 1.596171 | 11.91384 | 1 | 0 | 0 | 0 | 0 | 0 | 0 | 0 | 0 | 0 | 0 | 0 | 0 | 0 | 0 | 0 | 0 | 0 | 1.254766 | 0.02861242 | 1965.39 | 274.5622 | -7.308352 | 3.256172 | 1.177876 | 1.80099 | 0.1375283 | 7.888727 | 1.93145 | 171123343861.8 | 16.57322
1 | 39.1875 | 37.72284 | 8.204513 | 2.358713 | 12.52644 | 1 | 0 | 0 | 0 | 0 | 0 | 0 | 0 | 0 | 0 | 0 | 0 | 0 | 0 | 0 | 0 | 0 | 0 | 1.258386 | 0.0340279 | 1988.756 | 292.1059 | -7.683047 | 3.708325 | 1.243693 | 1.798045 | 0.1451287 | 7.723914 | 1.936284 | 170910625462.3 | 18.85714
2 | 35.19404 | 38.15701 | 10.23464 | 3.272977 | 13.14134 | 1 | 0 | 0 | 0 | 0 | 0 | 0 | 0 | 0 | 0 | 0 | 0 | 0 | 0 | 0 | 0 | 0 | 0 | 1.262214 | 0.03890143 | 2009.208 | 305.0458 | -8.05276 | 4.117245 | 1.299501 | 1.794783 | 0.1519242 | 7.566891 | 1.934727 | 170547779005.9 | 20.91719
3 | 31.49663 | 36.78486 | 13.54152 | 4.975611 | 13.20138 | 1 | 0 | 0 | 0 | 0 | 0 | 0 | 0 | 0 | 0 | 0 | 0 | 0 | 0 | 0 | 0 | 0 | 0 | 1.269126 | 0.04596108 | 2033.044 | 325.5218 | -8.891653 | 4.771859 | 1.375117 | 1.794702 | 0.1629906 | 7.397475 | 1.952397 | 170303000770.3 | 24.15173
4 | 28.33029 | 34.2883 | 17.61031 | 6.862881 | 12.90823 | 1 | 0 | 0 | 0 | 0 | 0 | 0 | 0 | 0 | 0 | 0 | 0 | 0 | 0 | 0 | 0 | 0 | 0 | 1.277329 | 0.05215178 | 2058.648 | 349.208 | -9.771331 | 5.361422 | 1.444956 | 1.797944 | 0.1756319 | 7.238858 | 1.972003 | 170377717475.5 | 27.55433
5 | 52.31177 | 27.73261 | 4.241766 | 1.311012 | 14.40284 | 1 | 0 | 0 | 0 | 0 | 0 | 0 | 0 | 0 | 0 | 0 | 0 | 0 | 0 | 0 | 0 | 0 | 0 | 1.252498 | 0.02571865 | 1910.399 | 254.8594 | -6.896393 | 3.209967 | 1.145599 | 1.822747 | 0.1266654 | 8.295223 | 1.874059 | 172615717200.8 | 14.87651
6 | 47.54046 | 29.71806 | 5.449753 | 1.822331 | 15.4694 | 1 | 0 | 0 | 0 | 0 | 0 | 0 | 0 | 0 | 0 | 0 | 0 | 0 | 0 | 0 | 0 | 0 | 0 | 1.254668 | 0.02969589 | 1930.907 | 267.7474 | -7.312834 | 3.585612 | 1.207936 | 1.815935 | 0.1324107 | 8.120338 | 1.901089 | 172000694200.4 | 16.41852
7 | 42.70092 | 31.02478 | 7.61593 | 2.582295 | 16.07608 | 1 | 0 | 0 | 0 | 0 | 0 | 0 | 0 | 0 | 0 | 0 | 0 | 0 | 0 | 0 | 0 | 0 | 0 | 1.258198 | 0.034853 | 1955.908 | 287.1911 | -7.824822 | 4.030645 | 1.276945 | 1.811274 | 0.1405292 | 7.935356 | 1.925357 | 171623777067.5 | 18.66054
8 | 37.86871 | 31.56364 | 10.13364 | 3.871415 | 16.56261 | 1 | 0 | 0 | 0 | 0 | 0 | 0 | 0 | 0 | 0 | 0 | 0 | 0 | 0 | 0 | 0 | 0 | 0 | 1.263383 | 0.04122706 | 1981.316 | 305.9746 | -8.575717 | 4.61937 | 1.350478 | 1.806844 | 0.1500018 | 7.735828 | 1.950862 | 171075141469.9 | 21.39847
9 | 34.16997 | 30.8083 | 12.74068 | 5.544257 | 16.73679 | 1 | 0 | 0 | 0 | 0 | 0 | 0 | 0 | 0 | 0 | 0 | 0 | 0 | 0 | 0 | 0 | 0 | 0 | 1.269699 | 0.04749838 | 2002.204 | 323.1905 | -9.504436 | 5.234553 | 1.416943 | 1.804508 | 0.1596771 | 7.564982 | 1.980323 | 170530573528.5 | 24.23502
10 | 30.43698 | 29.45563 | 15.51676 | 7.960207 | 16.63042 | 1 | 0 | 0 | 0 | 0 | 0 | 0 | 0 | 0 | 0 | 0 | 0 | 0 | 0 | 0 | 0 | 0 | 0 | 1.278177 | 0.05420845 | 2023.216 | 339.1961 | -10.71984 | 5.914825 | 1.481647 | 1.800964 | 0.1706866 | 7.366139 | 2.017023 | 169559256903.8 | 27.44864
11 | 26.99625 | 26.6415 | 19.30598 | 11.09689 | 15.95939 | 1 | 0 | 0 | 0 | 0 | 0 | 0 | 0 | 0 | 0 | 0 | 0 | 0 | 0 | 0 | 0 | 0 | 0 | 1.289594 | 0.06071689 | 2047.135 | 360.2046 | -12.16547 | 6.616964 | 1.542044 | 1.799761 | 0.184574 | 7.151721 | 2.061425 | 168603719582.5 | 31.26281
12 | 60.39224 | 19.07509 | 2.731894 | 1.020873 | 16.7799 | 1 | 0 | 0 | 0 | 0 | 0 | 0 | 0 | 0 | 0 | 0 | 0 | 0 | 0 | 0 | 0 | 0 | 0 | 1.250316 | 0.02234652 | 1858.897 | 223.1052 | -5.939797 | 3.018277 | 1.063186 | 1.843265 | 0.1116713 | 8.676908 | 1.73206 | 174037403291.3 | 12.89625
13 | 54.84925 | 21.616 | 3.887903 | 1.405635 | 18.24121 | 1 | 0 | 0 | 0 | 0 | 0 | 0 | 0 | 0 | 0 | 0 | 0 | 0 | 0 | 0 | 0 | 0 | 0 | 1.252124 | 0.02613902 | 1881.771 | 242.2304 | -6.516938 | 3.37593 | 1.145807 | 1.83512 | 0.1192305 | 8.480359 | 1.795272 | 173353147393.0 | 14.49437
14 | 50.20655 | 23.32808 | 5.041285 | 2.023606 | 19.40048 | 1 | 0 | 0 | 0 | 0 | 0 | 0 | 0 | 0 | 0 | 0 | 0 | 0 | 0 | 0 | 0 | 0 | 0 | 1.254525 | 0.03062374 | 1900.938 | 257.093 | -7.141941 | 3.839077 | 1.215471 | 1.82842 | 0.1259761 | 8.308847 | 1.843739 | 172681987994.4 | 16.21574
15 | 44.86115 | 25.16704 | 6.831871 | 2.81883 | 20.3211 | 1 | 0 | 0 | 0 | 0 | 0 | 0 | 0 | 0 | 0 | 0 | 0 | 0 | 0 | 0 | 0 | 0 | 0 | 1.257871 | 0.03558109 | 1925.831 | 276.2995 | -7.788343 | 4.290508 | 1.289529 | 1.821553 | 0.1343781 | 8.104844 | 1.886584 | 172032901784.1 | 18.33876
16 | 40.54593 | 25.78595 | 8.34713 | 4.234154 | 21.08684 | 1 | 0 | 0 | 0 | 0 | 0 | 0 | 0 | 0 | 0 | 0 | 0 | 0 | 0 | 0 | 0 | 0 | 0 | 1.262603 | 0.04182705 | 1944.089 | 289.0663 | -8.77201 | 4.943633 | 1.357334 | 1.815064 | 0.1423985 | 7.920661 | 1.932791 | 171069786174.6 | 20.73922
17 | 36.13583 | 25.26829 | 10.93412 | 6.221201 | 21.44056 | 1 | 0 | 0 | 0 | 0 | 0 | 0 | 0 | 0 | 0 | 0 | 0 | 0 | 0 | 0 | 0 | 0 | 0 | 1.269674 | 0.04890565 | 1966.397 | 308.8703 | -10.00632 | 5.650604 | 1.432216 | 1.810662 | 0.1533631 | 7.717624 | 1.983453 | 170194490974.5 | 23.90391
18 | 32.05299 | 24.288 | 14.08698 | 9.048579 | 20.52344 | 1 | 0 | 0 | 0 | 0 | 0 | 0 | 0 | 0 | 0 | 0 | 0 | 0 | 0 | 0 | 0 | 0 | 0 | 1.279539 | 0.05631159 | 1992.12 | 330.13 | -11.60807 | 6.412739 | 1.501766 | 1.80548 | 0.1669563 | 7.480494 | 2.048225 | 168984494621.1 | 27.61048
19 | 27.15496 | 22.81364 | 17.36186 | 12.83884 | 19.83071 | 1 | 0 | 0 | 0 | 0 | 0 | 0 | 0 | 0 | 0 | 0 | 0 | 0 | 0 | 0 | 0 | 0 | 0 | 1.292109 | 0.06320849 | 2018.949 | 348.1285 | -13.19913 | 7.07634 | 1.55878 | 1.797376 | 0.1813366 | 7.18686 | 2.095961 | 167070218259.4 | 31.50028
20 | 23.82764 | 20.66529 | 19.31063 | 17.81176 | 18.38469 | 1 | 0 | 0 | 0 | 0 | 0 | 0 | 0 | 0 | 0 | 0 | 0 | 0 | 0 | 0 | 0 | 0 | 0 | 1.306651 | 0.06896311 | 2033.568 | 355.512 | -15.03118 | 7.705847 | 1.582787 | 1.785109 | 0.1934721 | 6.90158 | 2.153838 | 164041090994.1 | 34.95014
21 | 60.84575 | 14.67607 | 2.50735 | 1.05155 | 20.91928 | 1 | 0 | 0 | 0 | 0 | 0 | 0 | 0 | 0 | 0 | 0 | 0 | 0 | 0 | 0 | 0 | 0 | 0 | 1.249891 | 0.02242466 | 1839.316 | 207.9472 | -5.436436 | 3.081524 | 1.052418 | 1.851362 | 0.1035934 | 8.785881 | 1.635059 | 174475161087.0 | 12.455
22 | 55.69999 | 16.78067 | 3.12974 | 1.495738 | 22.89386 | 1 | 0 | 0 | 0 | 0 | 0 | 0 | 0 | 0 | 0 | 0 | 0 | 0 | 0 | 0 | 0 | 0 | 0 | 1.251433 | 0.02612672 | 1856.701 | 221.6573 | -6.075663 | 3.490403 | 1.130052 | 1.843038 | 0.1104228 | 8.608587 | 1.70441 | 173634942646.1 | 13.83327
23 | 51.03618 | 18.12129 | 4.430308 | 1.986556 | 24.42566 | 1 | 0 | 0 | 0 | 0 | 0 | 0 | 0 | 0 | 0 | 0 | 0 | 0 | 0 | 0 | 0 | 0 | 0 | 1.253587 | 0.03010172 | 1875.208 | 241.0874 | -6.630235 | 3.856306 | 1.200875 | 1.837755 | 0.1174632 | 8.449603 | 1.754959 | 173149880100.7 | 15.52508
24 | 45.41865 | 19.9368 | 5.785458 | 3.164002 | 25.69509 | 1 | 0 | 0 | 0 | 0 | 0 | 0 | 0 | 0 | 0 | 0 | 0 | 0 | 0 | 0 | 0 | 0 | 0 | 1.257574 | 0.03658284 | 1897.75 | 258.4923 | -7.69317 | 4.541573 | 1.285533 | 1.828539 | 0.1270675 | 8.226989 | 1.829728 | 172039169401.2 | 17.9764
25 | 40.84037 | 20.5713 | 8.273936 | 4.247296 | 26.0671 | 1 | 0 | 0 | 0 | 0 | 0 | 0 | 0 | 0 | 0 | 0 | 0 | 0 | 0 | 0 | 0 | 0 | 0 | 1.262217 | 0.04203741 | 1922.546 | 284.3235 | -8.526322 | 5.021772 | 1.358352 | 1.824884 | 0.1373453 | 8.042123 | 1.880242 | 171645518382.2 | 20.58345
26 | 36.94789 | 20.73921 | 9.466854 | 6.504156 | 26.34189 | 1 | 0 | 0 | 0 | 0 | 0 | 0 | 0 | 0 | 0 | 0 | 0 | 0 | 0 | 0 | 0 | 0 | 0 | 1.268905 | 0.04932661 | 1937.625 | 293.3591 | -10.08203 | 5.825718 | 1.422518 | 1.815996 | 0.1468128 | 7.83884 | 1.956096 | 170042415011.1 | 23.36781
27 | 33.2279 | 20.16437 | 11.56045 | 9.619652 | 25.42763 | 1 | 0 | 0 | 0 | 0 | 0 | 0 | 0 | 0 | 0 | 0 | 0 | 0 | 0 | 0 | 0 | 0 | 0 | 1.278583 | 0.05703269 | 1957.161 | 308.7325 | -12.0135 | 6.654628 | 1.487516 | 1.807375 | 0.1593861 | 7.602369 | 2.045229 | 168240213188.5 | 26.84511
28 | 28.61966 | 18.9262 | 15.18754 | 13.48765 | 23.77896 | 1 | 0 | 0 | 0 | 0 | 0 | 0 | 0 | 0 | 0 | 0 | 0 | 0 | 0 | 0 | 0 | 0 | 0 | 1.291617 | 0.06404726 | 1986.963 | 333.3443 | -13.87616 | 7.348867 | 1.548325 | 1.799519 | 0.1756334 | 7.303383 | 2.119383 | 166405754041.5 | 30.96897
29 | 24.09358 | 16.94992 | 16.71307 | 19.99337 | 22.25007 | 1 | 0 | 0 | 0 | 0 | 0 | 0 | 0 | 0 | 0 | 0 | 0 | 0 | 0 | 0 | 0 | 0 | 0 | 1.309462 | 0.07101049 | 2001.821 | 337.2941 | -16.24181 | 8.043158 | 1.569322 | 1.780066 | 0.1892394 | 6.928597 | 2.198137 | 162028604009.1 | 34.82874
30 | 59.48882 | 11.31889 | 1.988244 | 1.042722 | 26.16132 | 1 | 0 | 0 | 0 | 0 | 0 | 0 | 0 | 0 | 0 | 0 | 0 | 0 | 0 | 0 | 0 | 0 | 0 | 1.249123 | 0.02184041 | 1823.35 | 187.3005 | -4.933617 | 3.056424 | 1.035682 | 1.855599 | 0.0950042 | 8.83983 | 1.539211 | 174531580661.5 | 11.74592
31 | 54.25275 | 12.76227 | 3.123053 | 1.475865 | 28.38606 | 1 | 0 | 0 | 0 | 0 | 0 | 0 | 0 | 0 | 0 | 0 | 0 | 0 | 0 | 0 | 0 | 0 | 0 | 1.250974 | 0.02609583 | 1841.533 | 210.2784 | -5.562249 | 3.460308 | 1.117589 | 1.849536 | 0.1030191 | 8.671484 | 1.610606 | 173957545394.7 | 13.51048
32 | 49.33737 | 14.11676 | 4.22435 | 2.192456 | 30.12906 | 1 | 0 | 0 | 0 | 0 | 0 | 0 | 0 | 0 | 0 | 0 | 0 | 0 | 0 | 0 | 0 | 0 | 0 | 1.253558 | 0.03115486 | 1859.314 | 228.967 | -6.358078 | 3.989311 | 1.193029 | 1.842828 | 0.1113352 | 8.497831 | 1.681831 | 173206798534.6 | 15.46862
33 | 45.30695 | 15.43736 | 4.758514 | 3.287618 | 31.20956 | 1 | 0 | 0 | 0 | 0 | 0 | 0 | 0 | 0 | 0 | 0 | 0 | 0 | 0 | 0 | 0 | 0 | 0 | 1.25673 | 0.03662521 | 1872.984 | 237.6155 | -7.375627 | 4.61432 | 1.255181 | 1.834428 | 0.1188525 | 8.329993 | 1.755793 | 172064786341.2 | 17.34437
34 | 40.3668 | 16.02441 | 6.464703 | 4.570398 | 32.5737 | 1 | 0 | 0 | 0 | 0 | 0 | 0 | 0 | 0 | 0 | 0 | 0 | 0 | 0 | 0 | 0 | 0 | 0 | 1.26122 | 0.04243866 | 1892.598 | 258.079 | -8.363612 | 5.148292 | 1.324643 | 1.828378 | 0.1282876 | 8.139187 | 1.816328 | 171210864767.3 | 19.80516
35 | 36.36722 | 16.56124 | 8.115343 | 7.269807 | 31.68639 | 1 | 0 | 0 | 0 | 0 | 0 | 0 | 0 | 0 | 0 | 0 | 0 | 0 | 0 | 0 | 0 | 0 | 0 | 1.269433 | 0.05101008 | 1912.961 | 274.922 | -10.38298 | 6.065216 | 1.403301 | 1.818111 | 0.1415593 | 7.89986 | 1.932178 | 169410615431.2 | 23.28445
36 | 32.82546 | 16.21587 | 9.711636 | 10.01459 | 31.23244 | 1 | 0 | 0 | 0 | 0 | 0 | 0 | 0 | 0 | 0 | 0 | 0 | 0 | 0 | 0 | 0 | 0 | 0 | 1.277693 | 0.05755771 | 1929.148 | 288.3125 | -12.0854 | 6.721825 | 1.457678 | 1.80958 | 0.1524971 | 7.687228 | 2.014769 | 167698802556.7 | 26.20513
37 | 28.7721 | 15.69252 | 11.61543 | 14.79056 | 29.12939 | 1 | 0 | 0 | 0 | 0 | 0 | 0 | 0 | 0 | 0 | 0 | 0 | 0 | 0 | 0 | 0 | 0 | 0 | 1.291423 | 0.06554014 | 1949.898 | 301.5569 | -14.59021 | 7.541854 | 1.51318 | 1.794587 | 0.1673649 | 7.368425 | 2.128621 | 164613658925.6 | 30.07144
38 | 24.36954 | 14.42278 | 14.36045 | 20.64019 | 26.20703 | 1 | 0 | 0 | 0 | 0 | 0 | 0 | 0 | 0 | 0 | 0 | 0 | 0 | 0 | 0 | 0 | 0 | 0 | 1.308623 | 0.07170937 | 1975.303 | 318.7471 | -16.73055 | 8.108742 | 1.54395 | 1.778588 | 0.1834188 | 6.996699 | 2.210292 | 161098030633.8 | 34.06466
39 | 55.61756 | 8.749267 | 2.005417 | 0.9428394 | 32.68491 | 1 | 0 | 0 | 0 | 0 | 0 | 0 | 0 | 0 | 0 | 0 | 0 | 0 | 0 | 0 | 0 | 0 | 0 | 1.248456 | 0.02111827 | 1815.982 | 176.6214 | -4.431673 | 2.873379 | 1.027174 | 1.857781 | 0.08809083 | 8.825652 | 1.452544 | 174515897233.0 | 11.2953
40 | 50.93309 | 9.895816 | 2.512727 | 1.555617 | 35.10275 | 1 | 0 | 0 | 0 | 0 | 0 | 0 | 0 | 0 | 0 | 0 | 0 | 0 | 0 | 0 | 0 | 0 | 0 | 1.250304 | 0.02610834 | 1828.67 | 189.5739 | -5.17309 | 3.460062 | 1.094046 | 1.85079 | 0.09539939 | 8.671817 | 1.52694 | 173664579983.5 | 12.9708
41 | 46.73094 | 10.80359 | 3.149256 | 2.166136 | 37.15007 | 1 | 0 | 0 | 0 | 0 | 0 | 0 | 0 | 0 | 0 | 0 | 0 | 0 | 0 | 0 | 0 | 0 | 0 | 1.252245 | 0.03027272 | 1840.807 | 202.4687 | -5.799865 | 3.888753 | 1.148305 | 1.844927 | 0.1017542 | 8.532355 | 1.582556 | 172940724817.4 | 14.48008
42 | 42.12786 | 11.71383 | 4.339481 | 3.29587 | 38.52296 | 1 | 0 | 0 | 0 | 0 | 0 | 0 | 0 | 0 | 0 | 0 | 0 | 0 | 0 | 0 | 0 | 0 | 0 | 1.255955 | 0.03653222 | 1857.697 | 222.1531 | -6.848927 | 4.516713 | 1.218561 | 1.83806 | 0.1114698 | 8.354386 | 1.6637 | 172007576297.6 | 16.88323
43 | 38.36364 | 12.54032 | 5.466083 | 4.980941 | 38.64901 | 1 | 0 | 0 | 0 | 0 | 0 | 0 | 0 | 0 | 0 | 0 | 0 | 0 | 0 | 0 | 0 | 0 | 0 | 1.261107 | 0.04347995 | 1873.979 | 238.2681 | -8.272907 | 5.232752 | 1.287496 | 1.82995 | 0.1222166 | 8.168624 | 1.761301 | 170743253403.8 | 19.55223
44 | 34.78284 | 12.7255 | 6.90992 | 7.11755 | 38.46419 | 1 | 0 | 0 | 0 | 0 | 0 | 0 | 0 | 0 | 0 | 0 | 0 | 0 | 0 | 0 | 0 | 0 | 0 | 1.267659 | 0.05037457 | 1890.337 | 255.129 | -9.858889 | 5.9032 | 1.350215 | 1.822242 | 0.1334479 | 7.97536 | 1.855716 | 169357769533.6 | 22.41377
45 | 31.53646 | 12.92244 | 8.395663 | 10.39543 | 36.75001 | 1 | 0 | 0 | 0 | 0 | 0 | 0 | 0 | 0 | 0 | 0 | 0 | 0 | 0 | 0 | 0 | 0 | 0 | 1.277227 | 0.0581453 | 1908.382 | 270.1749 | -12.0584 | 6.691407 | 1.416602 | 1.810916 | 0.146985 | 7.733428 | 1.978371 | 167202009555.1 | 25.77551
46 | 27.71759 | 12.55025 | 10.52131 | 14.82898 | 34.38187 | 1 | 0 | 0 | 0 | 0 | 0 | 0 | 0 | 0 | 0 | 0 | 0 | 0 | 0 | 0 | 0 | 0 | 0 | 1.290256 | 0.06565085 | 1930.582 | 288.385 | -14.45062 | 7.412596 | 1.474661 | 1.797458 | 0.1624361 | 7.430024 | 2.095882 | 164453290391.3 | 29.55562
47 | 23.86354 | 11.89728 | 11.98924 | 21.58286 | 30.66708 | 1 | 0 | 0 | 0 | 0 | 0 | 0 | 0 | 0 | 0 | 0 | 0 | 0 | 0 | 0 | 0 | 0 | 0 | 1.30846 | 0.07262275 | 1950.103 | 296.3579 | -17.1535 | 8.070262 | 1.503711 | 1.775526 | 0.1775883 | 7.035476 | 2.212578 | 159900706027.4 | 33.34225
48 | 50.48744 | 6.777016 | 1.774405 | 1.011272 | 39.94987 | 1 | 0 | 0 | 0 | 0 | 0 | 0 | 0 | 0 | 0 | 0 | 0 | 0 | 0 | 0 | 0 | 0 | 0 | 1.248029 | 0.02144822 | 1810.719 | 161.9833 | -4.149074 | 2.848668 | 1.009653 | 1.856716 | 0.08227844 | 8.76666 | 1.384971 | 174090785113.8 | 11.03291
49 | 46.06552 | 7.371095 | 2.230446 | 1.381529 | 42.95141 | 1 | 0 | 0 | 0 | 0 | 0 | 0 | 0 | 0 | 0 | 0 | 0 | 0 | 0 | 0 | 0 | 0 | 0 | 1.249166 | 0.02472847 | 1820.235 | 173.1695 | -4.530554 | 3.170226 | 1.049702 | 1.851735 | 0.08707763 | 8.643219 | 1.422769 | 173486565971.9 | 12.17309
50 | 42.20736 | 7.969517 | 2.803324 | 2.170663 | 44.84914 | 1 | 0 | 0 | 0 | 0 | 0 | 0 | 0 | 0 | 0 | 0 | 0 | 0 | 0 | 0 | 0 | 0 | 0 | 1.251519 | 0.03010228 | 1830.694 | 185.6321 | -5.300072 | 3.751299 | 1.099163 | 1.845979 | 0.09435498 | 8.509626 | 1.488499 | 172680263347.7 | 14.00178
51 | 38.81152 | 8.932271 | 3.692343 | 2.941184 | 45.62268 | 1 | 0 | 0 | 0 | 0 | 0 | 0 | 0 | 0 | 0 | 0 | 0 | 0 | 0 | 0 | 0 | 0 | 0 | 1.254118 | 0.03462761 | 1844.285 | 203.3305 | -6.029236 | 4.174537 | 1.152763 | 1.840616 | 0.1024234 | 8.374991 | 1.553493 | 172009781886.2 | 15.7841
52 | 35.88833 | 9.383104 | 4.555201 | 4.481416 | 45.69195 | 1 | 0 | 0 | 0 | 0 | 0 | 0 | 0 | 0 | 0 | 0 | 0 | 0 | 0 | 0 | 0 | 0 | 0 | 1.258693 | 0.04141125 | 1856.408 | 217.238 | -7.360813 | 4.873959 | 1.211498 | 1.833857 | 0.1124554 | 8.224167 | 1.649976 | 170880051315.3 | 18.28944
53 | 32.84072 | 9.758595 | 5.788831 | 6.847403 | 44.76445 | 1 | 0 | 0 | 0 | 0 | 0 | 0 | 0 | 0 | 0 | 0 | 0 | 0 | 0 | 0 | 0 | 0 | 0 | 1.265697 | 0.04937097 | 1871.992 | 234.4756 | -9.235869 | 5.658263 | 1.282102 | 1.825024 | 0.1254204 | 8.029017 | 1.774526 | 169289691068.3 | 21.44776
54 | 29.47168 | 10.22441 | 6.973481 | 10.09175 | 43.23868 | 1 | 0 | 0 | 0 | 0 | 0 | 0 | 0 | 0 | 0 | 0 | 0 | 0 | 0 | 0 | 0 | 0 | 0 | 1.274898 | 0.0573357 | 1889.077 | 248.7027 | -11.43534 | 6.396287 | 1.350437 | 1.812685 | 0.1391579 | 7.784985 | 1.905496 | 167020226715.2 | 24.73752
55 | 27.01313 | 9.994069 | 8.103643 | 14.61257 | 40.27659 | 1 | 0 | 0 | 0 | 0 | 0 | 0 | 0 | 0 | 0 | 0 | 0 | 0 | 0 | 0 | 0 | 0 | 0 | 1.287279 | 0.06517903 | 1904.028 | 259.4091 | -14.13681 | 7.175802 | 1.406982 | 1.797951 | 0.1535191 | 7.515744 | 2.051078 | 164006657558.6 | 28.22619
56 | 22.97318 | 9.393134 | 9.872233 | 20.86941 | 36.89204 | 1 | 0 | 0 | 0 | 0 | 0 | 0 | 0 | 0 | 0 | 0 | 0 | 0 | 0 | 0 | 0 | 0 | 0 | 1.304395 | 0.0722332 | 1925.299 | 273.6299 | -16.75904 | 7.743006 | 1.444573 | 1.778136 | 0.1693909 | 7.137365 | 2.171983 | 159908150872.5 | 32.0235
57 | 39.70853 | 5.613823 | 1.916954 | 1.276105 | 51.48459 | 1 | 0 | 0 | 0 | 0 | 0 | 0 | 0 | 0 | 0 | 0 | 0 | 0 | 0 | 0 | 0 | 0 | 0 | 1.248173 | 0.02369207 | 1816.036 | 157.1373 | -3.984197 | 2.896097 | 0.9917266 | 1.849755 | 0.07987186 | 8.565046 | 1.32652 | 173014685858.3 | 11.46454
58 | 36.64221 | 6.16396 | 2.590973 | 1.915194 | 52.68766 | 1 | 0 | 0 | 0 | 0 | 0 | 0 | 0 | 0 | 0 | 0 | 0 | 0 | 0 | 0 | 0 | 0 | 0 | 1.250243 | 0.02852168 | 1826.072 | 173.0558 | -4.593644 | 3.379205 | 1.033836 | 1.845456 | 0.08712231 | 8.454828 | 1.383682 | 172439430769.8 | 13.19141
59 | 33.86989 | 6.457028 | 3.331912 | 2.957378 | 53.38379 | 1 | 0 | 0 | 0 | 0 | 0 | 0 | 0 | 0 | 0 | 0 | 0 | 0 | 0 | 0 | 0 | 0 | 0 | 1.253414 | 0.03453818 | 1835.882 | 187.6054 | -5.520484 | 3.983229 | 1.079544 | 1.840604 | 0.09570407 | 8.33597 | 1.459283 | 171656731831.8 | 15.34136
60 | 31.66775 | 7.274003 | 3.8275 | 4.428033 | 52.80271 | 1 | 0 | 0 | 0 | 0 | 0 | 0 | 0 | 0 | 0 | 0 | 0 | 0 | 0 | 0 | 0 | 0 | 0 | 1.257575 | 0.04091035 | 1846.363 | 198.2806 | -6.794951 | 4.627927 | 1.138401 | 1.833254 | 0.1056119 | 8.198876 | 1.562046 | 170477732170.7 | 17.59698
61 | 29.56153 | 7.765262 | 5.269869 | 6.245686 | 51.15765 | 1 | 0 | 0 | 0 | 0 | 0 | 0 | 0 | 0 | 0 | 0 | 0 | 0 | 0 | 0 | 0 | 0 | 0 | 1.263371 | 0.04756044 | 1862.216 | 221.4817 | -8.287437 | 5.23502 | 1.208988 | 1.827259 | 0.1181242 | 8.043816 | 1.673916 | 169435607752.4 | 20.42862
62 | 27.09271 | 7.850792 | 5.763894 | 9.114255 | 50.17835 | 1 | 0 | 0 | 0 | 0 | 0 | 0 | 0 | 0 | 0 | 0 | 0 | 0 | 0 | 0 | 0 | 0 | 0 | 1.271044 | 0.05505097 | 1871.929 | 227.4517 | -10.29488 | 5.901906 | 1.260577 | 1.8163 | 0.1294997 | 7.852094 | 1.798589 | 167323995346.4 | 23.22701
63 | 24.71586 | 7.902664 | 7.197392 | 14.23818 | 45.94591 | 1 | 0 | 0 | 0 | 0 | 0 | 0 | 0 | 0 | 0 | 0 | 0 | 0 | 0 | 0 | 0 | 0 | 0 | 1.285229 | 0.06464271 | 1890.844 | 244.4378 | -13.50954 | 6.798781 | 1.342522 | 1.799656 | 0.1478302 | 7.546682 | 1.98796 | 163974264207.5 | 27.46608
64 | 30.86905 | 4.545587 | 2.09259 | 1.786217 | 60.70656 | 1 | 0 | 0 | 0 | 0 | 0 | 0 | 0 | 0 | 0 | 0 | 0 | 0 | 0 | 0 | 0 | 0 | 0 | 1.249091 | 0.02733125 | 1820.73 | 153.8814 | -3.993103 | 3.088277 | 0.9437881 | 1.843406 | 0.07938855 | 8.388825 | 1.277533 | 171963445569.6 | 12.32777
65 | 29.17214 | 4.939574 | 2.333505 | 2.726892 | 60.82789 | 1 | 0 | 0 | 0 | 0 | 0 | 0 | 0 | 0 | 0 | 0 | 0 | 0 | 0 | 0 | 0 | 0 | 0 | 1.251668 | 0.03275328 | 1826.656 | 160.7058 | -4.82033 | 3.649848 | 0.9818468 | 1.838577 | 0.08665883 | 8.299311 | 1.351417 | 171169569079.3 | 14.08022
66 | 27.49398 | 5.265084 | 3.227006 | 4.023654 | 59.99027 | 1 | 0 | 0 | 0 | 0 | 0 | 0 | 0 | 0 | 0 | 0 | 0 | 0 | 0 | 0 | 0 | 0 | 0 | 1.255664 | 0.03909623 | 1837.057 | 179.6139 | -5.947115 | 4.23063 | 1.038783 | 1.833964 | 0.09715666 | 8.187813 | 1.448496 | 170366802414.7 | 16.51412
67 | 25.72173 | 6.003247 | 4.390204 | 5.698936 | 58.18588 | 1 | 0 | 0 | 0 | 0 | 0 | 0 | 0 | 0 | 0 | 0 | 0 | 0 | 0 | 0 | 0 | 0 | 0 | 1.260886 | 0.04559362 | 1851.53 | 201.8472 | -7.326507 | 4.787791 | 1.112307 | 1.82773 | 0.1095515 | 8.044211 | 1.56275 | 169335220223.4 | 19.18452
68 | 24.78859 | 6.505319 | 4.780941 | 8.464476 | 55.46068 | 1 | 0 | 0 | 0 | 0 | 0 | 0 | 0 | 0 | 0 | 0 | 0 | 0 | 0 | 0 | 0 | 0 | 0 | 1.268315 | 0.05330745 | 1860.888 | 208.9982 | -9.437786 | 5.515785 | 1.184363 | 1.81737 | 0.1220723 | 7.879741 | 1.714187 | 167369880358.5 | 22.04057