## Pitting Potential_clean
Index | Ni | Cr | Mo | Ti | Fe | microstructure
0 | 45.45304 | 35.21025 | 4.138939 | 0.8807819 | 14.31699 | FCC
1 | 40.92256 | 36.62015 | 5.876322 | 1.302065 | 15.27891 | FCC
2 | 37.76175 | 36.64322 | 7.80395 | 1.931346 | 15.85974 | FCC
3 | 34.64032 | 36.11908 | 9.938244 | 2.676908 | 16.62545 | FCC
4 | 32.01806 | 34.35963 | 13.07589 | 3.824723 | 16.72169 | FCC
5 | 52.9534 | 25.78737 | 3.02023 | 0.6587635 | 17.58023 | FCC
6 | 48.96939 | 27.91436 | 3.715177 | 0.8228912 | 18.57818 | FCC
7 | 43.89614 | 29.66755 | 5.440386 | 1.387545 | 19.60838 | FCC
8 | 40.72231 | 29.9873 | 7.226527 | 1.958863 | 20.105 | FCC
9 | 36.74628 | 29.84803 | 9.683662 | 2.899198 | 20.82283 | FCC
10 | 33.80936 | 29.32188 | 11.33506 | 4.474379 | 21.05932 | FCC
11 | 30.80309 | 26.75494 | 14.61316 | 6.444317 | 21.38449 | FCC
12 | 60.47274 | 17.07053 | 2.127756 | 0.5319993 | 19.79697 | FCC
13 | 55.1102 | 19.81964 | 2.952438 | 0.6356905 | 21.48203 | FCC
14 | 49.48555 | 21.10763 | 5.808687 | 1.121817 | 22.47632 | FCC
15 | 46.36788 | 23.13428 | 4.638315 | 1.501896 | 24.35763 | FCC
16 | 41.97813 | 24.03624 | 6.326179 | 2.038803 | 25.62064 | FCC
17 | 38.37768 | 24.05215 | 8.241917 | 3.398578 | 25.92968 | FCC
18 | 34.94839 | 23.85042 | 10.21302 | 4.792287 | 26.19588 | FCC
19 | 31.9434 | 22.74622 | 12.21093 | 7.226772 | 25.87267 | FCC
20 | 27.80452 | 21.25275 | 15.57085 | 10.73132 | 24.64055 | FCC
21 | 59.78605 | 12.94677 | 2.071458 | 0.4970917 | 24.69862 | FCC
22 | 55.25597 | 14.6217 | 2.295734 | 0.7103042 | 27.11629 | FCC
23 | 50.35328 | 16.44396 | 3.185006 | 1.037801 | 28.97996 | FCC
24 | 46.3486 | 17.80474 | 4.073004 | 1.431003 | 30.34265 | FCC
25 | 42.40093 | 18.23697 | 5.290206 | 2.206608 | 31.86529 | FCC
26 | 38.63292 | 19.10424 | 7.016579 | 3.544875 | 31.70139 | FCC
27 | 35.29946 | 19.34137 | 8.48829 | 5.128838 | 31.74204 | FCC
28 | 32.12872 | 18.31664 | 11.05021 | 7.742055 | 30.76238 | FCC
29 | 28.51151 | 17.25824 | 12.65461 | 11.84121 | 29.73443 | FCC
30 | 57.91933 | 9.60936 | 1.589063 | 0.5044177 | 30.37783 | FCC
31 | 52.92517 | 10.97333 | 2.192065 | 0.7928375 | 33.11659 | FCC
32 | 48.28191 | 12.25967 | 2.949081 | 1.104291 | 35.40505 | FCC
33 | 44.21311 | 12.90457 | 3.638681 | 1.665993 | 37.57764 | FCC
34 | 40.34118 | 14.24077 | 4.820092 | 2.506801 | 38.09116 | FCC
35 | 37.73459 | 14.2231 | 6.084503 | 3.622007 | 38.3358 | FCC
36 | 34.00712 | 15.01811 | 7.695502 | 5.383991 | 37.89529 | FCC
37 | 31.37595 | 14.93908 | 8.703755 | 7.932046 | 37.04917 | FCC
38 | 28.41329 | 13.49101 | 10.74232 | 12.34482 | 35.00856 | FCC
39 | 53.11799 | 7.28067 | 1.532428 | 0.4802732 | 37.58864 | FCC
40 | 48.68196 | 8.207755 | 1.960066 | 0.6816765 | 40.46854 | FCC
41 | 45.39868 | 8.999094 | 2.232971 | 0.9555911 | 42.41366 | FCC
42 | 40.97114 | 9.890677 | 3.582962 | 1.504655 | 44.05057 | FCC
43 | 38.05554 | 10.45017 | 4.057605 | 2.151411 | 45.28527 | FCC
44 | 35.4334 | 10.88678 | 5.105603 | 3.460058 | 45.11415 | FCC
45 | 32.09428 | 11.26384 | 6.302047 | 5.363986 | 44.97584 | FCC
46 | 30.20552 | 11.61063 | 7.933286 | 8.16404 | 42.08653 | FCC
47 | 27.1959 | 11.45538 | 9.058614 | 11.47425 | 40.81585 | FCC
48 | 47.58367 | 5.223834 | 1.268955 | 0.5515332 | 45.372 | FCC
49 | 42.64463 | 6.144712 | 1.746868 | 0.6759235 | 48.78787 | FCC
50 | 39.7361 | 6.684723 | 1.918285 | 0.924138 | 50.73676 | FCC
51 | 36.51396 | 7.125557 | 2.908621 | 1.485765 | 51.9661 | FCC
52 | 33.94381 | 7.818356 | 3.480386 | 2.300083 | 52.45736 | FCC
53 | 31.9784 | 8.535272 | 4.252333 | 3.381797 | 51.8522 | FCC
54 | 29.88165 | 8.790516 | 4.817071 | 5.137999 | 51.37276 | FCC
55 | 27.4464 | 9.097479 | 6.385106 | 7.189541 | 49.88148 | FCC
56 | 25.79844 | 8.858468 | 7.658076 | 11.53772 | 46.1473 | FCC
57 | 36.74923 | 4.459338 | 1.479038 | 0.6031852 | 56.70921 | FCC
58 | 34.31338 | 4.536879 | 1.953834 | 0.9586727 | 58.23723 | FCC
59 | 31.75357 | 5.278995 | 2.342433 | 1.278886 | 59.34611 | FCC
60 | 29.99529 | 5.752837 | 2.914853 | 2.002088 | 59.33493 | FCC
61 | 28.72948 | 6.257907 | 3.686193 | 2.932886 | 58.39354 | FCC
62 | 27.03294 | 6.626917 | 4.283869 | 4.723905 | 57.33237 | FCC
63 | 25.46424 | 7.032441 | 5.527365 | 7.143117 | 54.83283 | FCC
64 | 27.90815 | 3.571194 | 1.502033 | 0.830902 | 66.18772 | FCC
65 | 26.49154 | 3.813661 | 1.691522 | 1.148557 | 66.85472 | FCC
66 | 24.91437 | 4.432613 | 2.416459 | 1.94047 | 66.29608 | FCC
67 | 24.40198 | 4.818151 | 2.839441 | 2.6159 | 65.32452 | FCC
68 | 23.43996 | 5.076982 | 4.034033 | 4.078709 | 63.37031 | FCC