## Sheet1
Alloy ID | Fe | Cr | Ni | Mo | W | N | Nb | C | Si | Mn | Cu | Al | V | Ta | Ti | Co | Mg | Y | Zr | Hf | TestTemperature_C | ChlorideIonConcentration | pH | ScanRate_mVs | converted HV | microstructure_FCC | microstructure_BCC | microstructure_other | a | delta_a | Tm | sigma_Tm | Hmix | sigma_Hmix | ideal_S | elec_nega | sigma_elec_nega | VEC | sigma_VEC | bulk_modulus | sigma_bulk_modulus
KW131_#7 | 16.5 | 31 | 47.5 | 3.5 | 0 | 0 | 0 | 0 | 0 | 0 | 0 | 0 | 0 | 0 | 0.95 | 0 | 0 | 0 | 0 | 0 | 25 | 1 | 7 | 0.3333 | 125 | 1 | 0 | 0 | 1.251045 | 0.02250778 | 1921.958 | 248.3635 | -6.486552 | 2.850824 | 1.154672 | 1.812741 | 0.1251597 | 8.155838 | 1.854374 | 171780479658.8 | 13.86354
KW131_#14 | 25.2 | 19.2 | 52.5 | 2.5 | 0 | 0 | 0 | 0 | 0 | 0 | 0 | 0 | 0 | 0 | 0.36 | 0 | 0 | 0 | 0 | 0 | 25 | 1 | 7 | 0.3333 | 107 | 1 | 0 | 0 | 1.248016 | 0.01620357 | 1863.192 | 217.1834 | -4.953083 | 2.179354 | 1.106965 | 1.838694 | 0.1062348 | 8.553743 | 1.647031 | 173639730767.0 | 11.32046
KW131_#16 | 29.5 | 17.9 | 44.5 | 5.8 | 0 | 0 | 0 | 0 | 0 | 0 | 0 | 0 | 0 | 0 | 1.6 | 0 | 0 | 0 | 0 | 0 | 25 | 1 | 7 | 0.3333 | 128 | 1 | 0 | 0 | 1.253355 | 0.02920072 | 1888.72 | 256.4362 | -6.012448 | 3.480542 | 1.239252 | 1.837182 | 0.1182297 | 8.332403 | 1.702017 | 173340317646.4 | 15.77115
KW131_#49 | 45 | 5.4 | 48.6 | 0.69 | 0 | 0 | 0 | 0 | 0 | 0 | 0 | 0 | 0 | 0 | 0.09 | 0 | 0 | 0 | 0 | 0 | 25 | 1 | 7 | 0.3333 | 85 | 1 | 0 | 0 | 1.244586 | 0.008677767 | 1798.2 | 126.736 | -2.825208 | 1.18232 | 0.9085449 | 1.858862 | 0.06676778 | 8.816632 | 1.225066 | 174328284453.5 | 7.301463
KW131_#55 | 53.2 | 8.1 | 29.65 | 4.76 | 0 | 0 | 0 | 0 | 0 | 0 | 0 | 0 | 0 | 0 | 3.75 | 0 | 0 | 0 | 0 | 0 | 25 | 1 | 7 | 0.3333 | 182 | 1 | 0 | 0 | 1.256583 | 0.03891513 | 1856.686 | 215.3721 | -6.180873 | 4.266864 | 1.145824 | 1.834354 | 0.1063386 | 8.164333 | 1.524721 | 171016297830.2 | 17.36122
KW99_#12 | 14.8 | 26.5 | 30.1 | 0 | 0 | 0 | 0 | 0 | 0 | 0 | 0 | 0 | 10.05 | 0 | 0 | 17.9 | 0 | 0 | 0 | 0 | 25 | 1 | 7 | 0.3333 | 151 | 1 | 0 | 0 | 1.254684 | 0.01738125 | 1926.081 | 207.6299 | -7.706922 | 3.624623 | 1.543115 | 1.790926 | 0.1156736 | 7.842469 | 1.850548 | 170612989316.3 | 9.209046
KW99_#19 | 15.8 | 17.9 | 42.9 | 0 | 0 | 0 | 0 | 0 | 0 | 0 | 0 | 0 | 7.2 | 0 | 0 | 15.45 | 0 | 0 | 0 | 0 | 25 | 1 | 7 | 0.3333 | 131 | 1 | 0 | 0 | 1.252144 | 0.01525548 | 1872.12 | 192.6387 | -7.041697 | 3.466595 | 1.463672 | 1.821366 | 0.1086737 | 8.347115 | 1.786556 | 172880837271.9 | 8.697131
KW99_#27 | 19.8 | 18.9 | 47.5 | 0 | 0 | 0 | 0 | 0 | 0 | 0 | 0 | 0 | 4.8 | 0 | 0 | 8.2 | 0 | 0 | 0 | 0 | 25 | 1 | 7 | 0.3333 | 117 | 1 | 0 | 0 | 1.249754 | 0.01282758 | 1865.538 | 189.3509 | -6.286406 | 2.951495 | 1.362961 | 1.824924 | 0.1059264 | 8.424875 | 1.74485 | 172787081704.1 | 8.490888
KW99_#50 | 35.5 | 6.1 | 55.4 | 0 | 0 | 0 | 0 | 0 | 0 | 0 | 0 | 0 | 1 | 0 | 0 | 1.5 | 0 | 0 | 0 | 0 | 25 | 1 | 7 | 0.3333 | 95 | 1 | 0 | 0 | 1.245239 | 0.006461166 | 1794.441 | 119.2269 | -3.309088 | 1.573714 | 0.9938849 | 1.860376 | 0.07056026 | 8.929813 | 1.299334 | 174778466195.9 | 6.37762
KW99_#55 | 42.1 | 8.8 | 36.1 | 0 | 0 | 0 | 0 | 0 | 0 | 0 | 0 | 0 | 8.1 | 0 | 0 | 4.6 | 0 | 0 | 0 | 0 | 25 | 1 | 7 | 0.3333 | 125 | 1 | 0 | 0 | 1.250652 | 0.01657688 | 1848.851 | 162.5153 | -5.993795 | 3.052847 | 1.308499 | 1.825795 | 0.09299223 | 8.277531 | 1.593823 | 172055335700.4 | 7.301346