## Sheet1
Alloy ID | Fe | Cr | Ni | Mo | W | N | Nb | C | Si | Mn | Cu | Al | V | Ta | Ti | Co | Mg | Y | Zr | Hf | TestTemperature_C | ChlorideIonConcentration | pH | ScanRate_mVs | converted HV | AvgPittingPotential_mV | microstructure
KW131_#1 | 13.9 | 35.6 | 45.5 | 3.98 | [10 empty] | 0.55 | [5 empty] | 25 | 1 | 7 | 0.3333 | 158 | 904 | other
KW131_#2 | 15.5 | 36.7 | 40.5 | 5.8 | [10 empty] | 1.06 | [5 empty] | 25 | 1 | 7 | 0.3333 | 261 | 916 | other
KW131_#7 | 16.5 | 31 | 47.5 | 3.5 | [10 empty] | 0.95 | [5 empty] | 25 | 1 | 7 | 0.3333 | 125 | 911 | FCC
KW131_#14 | 25.2 | 19.2 | 52.5 | 2.5 | [10 empty] | 0.36 | [5 empty] | 25 | 1 | 7 | 0.3333 | 107 | 985 | FCC
KW131_#16 | 29.5 | 17.9 | 44.5 | 5.8 | [10 empty] | 1.6 | [5 empty] | 25 | 1 | 7 | 0.3333 | 128 | 995 | FCC
KW131_#49 | 45 | 5.4 | 48.6 | 0.69 | [10 empty] | 0.09 | [5 empty] | 25 | 1 | 7 | 0.3333 | 85 | 65 | FCC
KW131_#55 | 53.2 | 8.1 | 29.65 | 4.76 | [10 empty] | 3.75 | [5 empty] | 25 | 1 | 7 | 0.3333 | 182 | 185 | FCC
KW99_#12 | 14.8 | 26.5 | 30.1 | [9 empty] | 10.05 |  |  | 17.9 |  |  |  |  | 25 | 1 | 7 | 0.3333 | 151 | 1011 | FCC
KW99_#19 | 15.8 | 17.9 | 42.9 | [9 empty] | 7.2 |  |  | 15.45 |  |  |  |  | 25 | 1 | 7 | 0.3333 | 131 | 1011 | FCC
KW99_#27 | 19.8 | 18.9 | 47.5 | [9 empty] | 4.8 |  |  | 8.2 |  |  |  |  | 25 | 1 | 7 | 0.3333 | 117 | 1028 | FCC
KW99_#50 | 35.5 | 6.1 | 55.4 | [9 empty] | 1 |  |  | 1.5 |  |  |  |  | 25 | 1 | 7 | 0.3333 | 95 | 70 | FCC
KW99_#55 | 42.1 | 8.8 | 36.1 | [9 empty] | 8.1 |  |  | 4.6 |  |  |  |  | 25 | 1 | 7 | 0.3333 | 125 | 138 | FCC