## Sheet1
Index | Ni | Cr | Co | V | Fe | H1_new_pred_KFold_mean | H1_new_pred_KFold_std | C2_new_pred_KFold_mean | C2_new_pred_KFold_std
0 | 51.98556 | 31.29049 | 4.851446 | 1.601018 | 10.27149 | 233.6294 | 56.06689 | 474.7901 | 115.5028
1 | 47.58972 | 32.94577 | 6.634907 | 2.334196 | 10.49541 | 244.2517 | 53.85313 | 497.0472 | 123.682
2 | 43.5623 | 32.81215 | 9.234028 | 3.278592 | 11.11293 | 255.5135 | 59.15281 | 520.8934 | 133.0313
3 | 39.22125 | 32.22398 | 12.5978 | 4.621174 | 11.3358 | 270.7008 | 62.98184 | 539.0091 | 137.4183
4 | 34.88574 | 30.53158 | 16.72039 | 6.330071 | 11.53222 | 279.1703 | 72.24607 | 531.3665 | 148.1828
5 | 61.3744 | 22.86896 | 2.758549 | 1.259726 | 11.73836 | 203.7388 | 58.05046 | 395.1378 | 80.14458
6 | 56.71557 | 24.98369 | 4.190052 | 1.634808 | 12.47588 | 216.1733 | 55.38935 | 428.7519 | 99.78487
7 | 52.0026 | 26.54967 | 5.714279 | 2.419855 | 13.3136 | 228.1961 | 51.11915 | 450.9148 | 106.8655
8 | 46.90426 | 26.99037 | 8.452002 | 3.607508 | 14.04586 | 244.2298 | 47.37391 | 456.7232 | 113.5271
9 | 42.00036 | 27.06871 | 10.85924 | 5.285712 | 14.78597 | 260.2477 | 52.34081 | 471.1872 | 121.0185
10 | 37.75048 | 25.99045 | 14.3594 | 7.292178 | 14.6075 | 270.4849 | 58.20036 | 472.7793 | 124.1279
11 | 32.87705 | 24.36466 | 18.30432 | 10.51765 | 13.93632 | 293.0525 | 66.84127 | 481.4786 | 136.6027
12 | 69.29549 | 15.02832 | 1.672359 | 0.7977468 | 13.20608 | 165.6684 | 71.30052 | 204.6611 | 73.81337
13 | 64.41049 | 17.46574 | 2.477075 | 1.209451 | 14.43725 | 185.0393 | 66.7107 | 268.7063 | 72.76539
14 | 59.47972 | 19.46141 | 3.547976 | 1.735789 | 15.7751 | 200.7734 | 59.21552 | 329.3307 | 66.22641
15 | 53.96504 | 21.27838 | 4.969599 | 2.77055 | 17.01644 | 218.9375 | 53.22799 | 386.2823 | 81.44446
16 | 50.29569 | 21.90855 | 6.527413 | 3.695101 | 17.57325 | 224.8483 | 47.37126 | 408.8973 | 89.39892
17 | 44.49255 | 22.25825 | 9.124044 | 5.896924 | 18.22823 | 241.7953 | 47.15691 | 427.3316 | 97.81978
18 | 40.14606 | 21.54337 | 11.99826 | 8.260617 | 18.05169 | 259.396 | 44.3877 | 438.2647 | 111.803
19 | 35.00489 | 20.30124 | 15.62124 | 11.76946 | 17.30317 | 282.7537 | 51.175 | 449.6345 | 122.1963
20 | 30.19465 | 18.70576 | 18.55117 | 16.67699 | 15.87143 | 333.3799 | 80.8607 | 451.7578 | 136.0855
21 | 69.68901 | 11.62109 | 1.584694 | 0.8209931 | 16.28422 | 155.5232 | 79.6889 | 124.7248 | 76.03274
22 | 65.1801 | 13.66151 | 1.981966 | 1.177829 | 17.9986 | 170.3217 | 71.50063 | 173.7072 | 80.75072
23 | 60.56758 | 15.0823 | 3.00448 | 1.808989 | 19.53665 | 184.9808 | 66.21535 | 212.3995 | 83.11349
24 | 55.49756 | 16.41888 | 4.116931 | 2.785821 | 21.18081 | 202.8693 | 62.60544 | 269.847 | 79.40777
25 | 50.01949 | 17.68793 | 5.680184 | 4.251063 | 22.36133 | 217.7067 | 53.45539 | 347.4378 | 67.08443
26 | 45.94548 | 18.13125 | 7.559527 | 6.10847 | 22.25528 | 228.734 | 46.41782 | 382.0462 | 79.33079
27 | 41.15295 | 17.71835 | 9.83081 | 9.179356 | 22.11854 | 246.0582 | 42.12465 | 406.4382 | 104.8905
28 | 36.11078 | 17.34751 | 12.15654 | 13.24931 | 21.13587 | 280.1287 | 49.87401 | 436.9262 | 131.1774
29 | 31.05738 | 15.34768 | 15.27388 | 18.52044 | 19.80062 | 323.7873 | 74.18987 | 423.3605 | 130.0711
30 | 68.38272 | 8.905594 | 1.28484 | 0.8751623 | 20.55168 | 147.7636 | 79.72636 | 72.56041 | 72.20065
31 | 63.38272 | 10.46562 | 1.83601 | 1.34631 | 22.96934 | 163.3181 | 75.41972 | 104.8023 | 79.67882
32 | 59.44757 | 11.68288 | 2.493128 | 1.967268 | 24.40915 | 180.3034 | 67.92825 | 138.4739 | 88.04987
33 | 54.7195 | 12.82909 | 3.47937 | 2.890845 | 26.08119 | 195.4457 | 65.15206 | 177.3384 | 91.49511
34 | 50.26301 | 13.9839 | 4.57759 | 4.299361 | 26.87615 | 209.6187 | 58.06641 | 239.7774 | 92.90663
35 | 45.95402 | 14.124 | 6.361474 | 6.394208 | 27.1663 | 217.692 | 54.08837 | 290.6998 | 102.8463
36 | 40.35558 | 14.63372 | 8.408491 | 9.346219 | 27.25598 | 236.4818 | 44.10939 | 349.0266 | 125.7461
37 | 36.00837 | 13.61795 | 10.25459 | 14.0728 | 26.04628 | 268.6337 | 46.66053 | 378.0382 | 144.3114
38 | 31.11999 | 13.40941 | 12.1162 | 19.38461 | 23.96979 | 321.4529 | 70.31337 | 405.2143 | 134.6982
39 | 65.50393 | 6.891003 | 1.120168 | 0.8732193 | 25.61168 | 148.271 | 78.57459 | 33.02262 | 67.29244
40 | 60.64305 | 8.044858 | 1.627871 | 1.273539 | 28.41068 | 164.4942 | 73.79881 | 54.38855 | 72.50645
41 | 56.45497 | 8.898315 | 2.017091 | 1.949219 | 30.6804 | 175.7901 | 72.93082 | 76.80331 | 84.499
42 | 52.08132 | 9.978367 | 2.749582 | 2.843107 | 32.34762 | 192.7583 | 66.09414 | 113.9067 | 97.32958
43 | 48.0365 | 10.66178 | 3.802353 | 4.232244 | 33.26712 | 201.1362 | 63.83921 | 153.2873 | 108.8577
44 | 43.85246 | 11.35007 | 4.852875 | 6.54535 | 33.39925 | 211.7053 | 59.0777 | 233.3244 | 121.9792
45 | 39.8417 | 11.48725 | 6.488894 | 9.348299 | 32.83385 | 223.3579 | 51.36757 | 291.8076 | 139.331
46 | 34.92232 | 11.36858 | 8.058586 | 14.42463 | 31.22588 | 268.073 | 45.04883 | 341.9872 | 156.524
47 | 31.12242 | 11.25353 | 9.502391 | 20.12114 | 28.00051 | 316.0725 | 68.03216 | 385.5297 | 140.4807
48 | 59.73922 | 5.573665 | 1.039158 | 0.8893516 | 32.7586 | 157.1856 | 79.20434 | 6.909586 | 68.32033
49 | 55.41123 | 6.384231 | 1.341905 | 1.258087 | 35.60455 | 169.4865 | 71.66303 | 17.51554 | 81.92855
50 | 51.418 | 6.901094 | 1.789905 | 1.752884 | 38.13812 | 182.422 | 69.54685 | 25.4083 | 82.61286
51 | 48.26557 | 7.636039 | 2.314167 | 2.646215 | 39.13801 | 194.3168 | 65.07697 | 52.25473 | 91.78582
52 | 44.39735 | 8.270604 | 3.020512 | 4.141461 | 40.17008 | 200.9357 | 65.72077 | 92.66467 | 110.9161
53 | 40.91661 | 8.642278 | 3.951557 | 6.171778 | 40.31778 | 205.5767 | 61.37222 | 147.0885 | 131.364
54 | 37.84525 | 9.076333 | 4.839194 | 9.345931 | 38.89329 | 223.3971 | 52.15517 | 242.7011 | 156.1692
55 | 34.08559 | 9.599411 | 6.401294 | 13.8788 | 36.0349 | 259.3802 | 43.2784 | 307.7919 | 161.8768
56 | 30.17438 | 9.21057 | 7.632859 | 19.94049 | 33.0417 | 306.3564 | 63.26756 | 353.7831 | 148.9784
57 | 48.80542 | 4.861815 | 1.147577 | 1.197504 | 43.98768 | 180.8622 | 65.02088 | -21.88579 | 80.85227
58 | 45.86244 | 5.26167 | 1.400159 | 1.775096 | 45.70063 | 191.181 | 66.27586 | -12.13895 | 88.91203
59 | 42.95388 | 5.96004 | 1.756347 | 2.650079 | 46.67966 | 200.9493 | 63.90511 | 11.08189 | 97.45041
60 | 39.9919 | 6.459961 | 2.29458 | 3.714419 | 47.53914 | 209.0118 | 62.10634 | 34.27472 | 107.9873
61 | 37.18219 | 6.70784 | 3.126851 | 5.911899 | 47.07122 | 212.1058 | 59.88686 | 86.64497 | 133.6138
62 | 34.19684 | 7.420825 | 4.042669 | 8.668102 | 45.67157 | 226.284 | 55.83482 | 180.1637 | 161.7836
63 | 31.85374 | 7.292242 | 5.203961 | 13.13901 | 42.51104 | 256.0006 | 43.48095 | 258.3962 | 166.3715
64 | 38.51361 | 4.163981 | 1.320214 | 1.626419 | 54.37577 | 205.5629 | 57.38501 | -56.69821 | 97.33147
65 | 36.40809 | 4.548597 | 1.478933 | 2.493751 | 55.07063 | 213.3409 | 58.34826 | -42.49858 | 102.0335
66 | 34.63481 | 4.911083 | 1.973784 | 3.655999 | 54.82433 | 220.3577 | 58.41919 | -19.79633 | 110.0755
67 | 32.54375 | 5.39644 | 2.440272 | 5.431837 | 54.1877 | 223.181 | 57.34217 | 24.37173 | 124.7347
68 | 31.58485 | 5.827793 | 3.09787 | 8.142295 | 51.34719 | 228.763 | 55.98563 | 117.1787 | 159.5012