## Sheet1
Si | Ti | Fe | Co | Ni | Gmin_FCC | eq_FCC | Gmin_eq_FCC | H1_new_pred_KFold_mean | H1_new_pred_KFold_std | C2_new_pred_KFold_mean | C2_new_pred_KFold_std
1.093602 | 5.536889 | 7.489165 | 82.4467 | 3.433644 | 1 | 1 | 1 | 318.6872 | 92.13563 | -243.0914 | 206.1768
1.384944 | 4.707309 | 8.08595 | 83.02985 | 2.791951 | 1 | 1 | 1 | 313.4693 | 92.33111 | -252.0247 | 214.6338
1.814643 | 4.230237 | 8.942438 | 82.50827 | 2.504411 | 1 | 1 | 1 | 311.4759 | 90.96748 | -269.6675 | 203.259
2.48425 | 4.143692 | 10.20571 | 80.77794 | 2.388411 | 1 | 1 | 1 | 325.5132 | 94.16739 | -254.139 | 198.6989
3.307734 | 4.554179 | 11.61758 | 78.14962 | 2.37088 | 1 | 1 | 1 | 348.5685 | 95.65753 | -231.396 | 193.198
1.399337 | 9.021601 | 8.910016 | 73.85517 | 6.813878 | 1 | 1 | 1 | 380.1463 | 99.80002 | -150.5079 | 219.1774
1.569104 | 8.172317 | 10.09097 | 75.12382 | 5.043787 | 1 | 1 | 1 | 372.3727 | 98.90637 | -177.8218 | 216.5242
1.855861 | 7.425027 | 11.56562 | 75.23306 | 3.920432 | 1 | 1 | 1 | 370.1295 | 98.72078 | -186.4648 | 204.977
2.324046 | 6.716939 | 13.60545 | 74.25112 | 3.102446 | 1 | 1 | 1 | 370.008 | 95.00697 | -195.459 | 195.6719
2.91199 | 6.295943 | 15.82106 | 72.36414 | 2.606868 | 1 | 0 | 0 | 378.6177 | 95.61617 | -190.5407 | 188.3693
3.759407 | 6.177753 | 18.64821 | 69.2167 | 2.19793 | 1 | 0 | 0 | 402.6216 | 96.37905 | -177.3629 | 183.3446
4.74135 | 6.507712 | 21.58624 | 65.32679 | 1.837905 | 1 | 0 | 0 | 456.2953 | 103.2098 | -150.1405 | 184.2537
1.522285 | 13.70109 | 10.06006 | 62.46251 | 12.25406 | 1 | 1 | 1 | 476.5828 | 105.4574 | -64.36842 | 227.1935
1.624498 | 13.36403 | 11.49091 | 64.2072 | 9.313359 | 1 | 1 | 1 | 478.4654 | 107.7421 | -63.02332 | 244.5396
1.828659 | 12.67277 | 13.61329 | 65.03098 | 6.854299 | 1 | 0 | 0 | 474.5003 | 108.7219 | -77.59831 | 221.462
2.120774 | 11.85857 | 16.00483 | 64.81289 | 5.202929 | 1 | 0 | 0 | 474.9437 | 109.7739 | -88.62515 | 213.573
2.560666 | 10.87051 | 19.12698 | 63.56303 | 3.87881 | 1 | 0 | 0 | 474.6983 | 109.4104 | -99.77676 | 209.5343
3.099015 | 9.988345 | 22.39908 | 61.50939 | 3.004175 | 1 | 0 | 0 | 478.7715 | 104.3319 | -106.974 | 192.43
3.85346 | 9.148363 | 26.48148 | 58.25087 | 2.265833 | 1 | 0 | 0 | 501.5434 | 111.2644 | -108.7488 | 176.7433
4.720748 | 8.599814 | 30.63681 | 54.36205 | 1.680572 | 0 | 0 | 0 | 537.7339 | 113.0094 | -101.4327 | 167.1293
5.891909 | 8.361945 | 35.72288 | 49.04472 | 0.9785522 | 0 | 0 | 0 | 586.4159 | 109.5972 | -80.40446 | 170.0774
1.506623 | 19.14145 | 12.31746 | 51.85373 | 15.18074 | 1 | 0 | 0 | 617.816 | 100.5642 | 39.43756 | 259.368
1.658295 | 19.11015 | 14.4378 | 53.19095 | 11.60281 | 1 | 0 | 0 | 624.5982 | 106.014 | 36.3221 | 246.0847
1.887489 | 18.52088 | 17.38273 | 53.67757 | 8.531335 | 1 | 0 | 0 | 629.9266 | 107.1976 | 20.99222 | 234.3874
2.169044 | 17.59581 | 20.58648 | 53.25046 | 6.398207 | 1 | 0 | 0 | 624.6902 | 110.1409 | 15.14505 | 231.5867
2.572262 | 16.24948 | 24.67404 | 51.85923 | 4.644991 | 1 | 0 | 0 | 613.7736 | 112.9101 | -6.243054 | 204.3728
3.041863 | 14.83268 | 28.89789 | 49.76271 | 3.464857 | 1 | 0 | 0 | 608.8484 | 112.9521 | -14.23869 | 196.2613
3.715156 | 12.76979 | 33.41894 | 47.6452 | 2.450916 | 1 | 0 | 0 | 598.6251 | 112.496 | -36.99664 | 178.9324
4.45231 | 11.35451 | 38.55116 | 43.91634 | 1.725674 | 0 | 0 | 0 | 611.0232 | 107.8473 | -43.08585 | 163.1388
5.4519 | 9.946338 | 44.7594 | 38.88269 | 0.9596719 | 0 | 0 | 0 | 623.3649 | 103.1086 | -42.56905 | 148.1613
1.386832 | 25.16486 | 14.3214 | 41.62789 | 17.49901 | 1 | 0 | 0 | 704.5916 | 60.82517 | 133.4376 | 254.6902
1.572832 | 25.37763 | 16.97503 | 42.68745 | 13.38707 | 0 | 0 | 0 | 708.7911 | 68.92615 | 124.5048 | 248.9712
1.810794 | 24.83045 | 20.57247 | 42.9614 | 9.824889 | 0 | 0 | 0 | 713.9083 | 68.6981 | 96.81697 | 222.1663
2.07478 | 23.73223 | 24.42287 | 42.445 | 7.325123 | 0 | 0 | 0 | 713.2856 | 71.9813 | 105.2506 | 224.5459
2.428636 | 21.98133 | 29.28643 | 41.05336 | 5.250245 | 0 | 0 | 0 | 706.9737 | 70.88271 | 83.17891 | 219.6403
2.820913 | 20.01055 | 34.25818 | 39.06713 | 3.843214 | 0 | 0 | 0 | 694.5168 | 75.49014 | 57.05133 | 188.5925
3.354053 | 17.5186 | 40.30826 | 36.11361 | 2.705471 | 0 | 0 | 0 | 689.4344 | 80.22849 | 36.80949 | 173.4534
3.945 | 15.07122 | 46.34524 | 32.72565 | 1.912894 | 0 | 0 | 0 | 679.699 | 84.5845 | 18.91289 | 161.6678
4.734177 | 12.27815 | 53.58994 | 28.24796 | 1.149769 | 0 | 0 | 0 | 664.3561 | 90.97012 | 12.09234 | 144.1694
1.182626 | 32.75355 | 15.97221 | 30.5364 | 19.55521 | 1 | 0 | 0 | 723.4021 | 63.41816 | 202.3031 | 229.3022
1.419867 | 33.18478 | 19.46023 | 31.42691 | 14.50821 | 1 | 0 | 0 | 730.3956 | 70.80521 | 192.8011 | 227.7352
1.63975 | 32.62406 | 23.30636 | 31.5533 | 10.87653 | 0 | 0 | 0 | 736.8275 | 70.53807 | 179.8203 | 220.6702
1.914693 | 30.38823 | 27.9936 | 31.96447 | 7.739011 | 0 | 0 | 0 | 741.2569 | 73.31136 | 161.0923 | 224.3245
2.180163 | 28.33277 | 33.0334 | 30.80475 | 5.648912 | 0 | 0 | 0 | 744.076 | 72.21672 | 146.1654 | 211.8718
2.524282 | 25.42578 | 39.22097 | 28.85552 | 3.973456 | 0 | 0 | 0 | 735.7004 | 72.72364 | 116.861 | 196.0319
2.89463 | 22.30573 | 45.41673 | 26.50147 | 2.881436 | 0 | 0 | 0 | 724.2427 | 70.83199 | 93.65135 | 179.2936
3.387771 | 18.46032 | 52.83024 | 23.30021 | 2.02145 | 0 | 0 | 0 | 707.2657 | 71.58198 | 62.68933 | 155.7615
3.93142 | 14.69157 | 60.10942 | 19.84098 | 1.426613 | 0 | 0 | 0 | 683.5162 | 72.59364 | 41.34542 | 140.4084
0.9925297 | 40.32766 | 16.48544 | 21.3502 | 20.84417 | 1 | 0 | 0 | 690.3564 | 94.17604 | 217.0013 | 201.701
1.248794 | 40.9218 | 20.35361 | 22.12788 | 15.34792 | 1 | 0 | 0 | 701.5421 | 96.03185 | 203.1073 | 205.3569
1.450026 | 40.28024 | 24.59869 | 22.28665 | 11.3844 | 1 | 0 | 0 | 710.5295 | 94.75185 | 197.4594 | 209.1304
1.660136 | 38.40619 | 30.02954 | 21.87891 | 8.025221 | 0 | 0 | 0 | 722.7527 | 88.15024 | 192.6751 | 215.1563
1.845834 | 35.76038 | 35.61858 | 21.01635 | 5.758862 | 0 | 0 | 0 | 729.2668 | 83.11642 | 169.5834 | 207.6918
2.071081 | 31.95404 | 42.42454 | 19.56753 | 3.982809 | 0 | 0 | 0 | 733.7655 | 78.83021 | 147.6502 | 209.952
2.30422 | 27.79947 | 49.19414 | 17.79927 | 2.902903 | 0 | 0 | 0 | 729.695 | 73.3224 | 132.5781 | 188.9888
2.603049 | 22.58638 | 57.24247 | 15.41849 | 2.149604 | 0 | 0 | 0 | 715.1369 | 67.97025 | 104.139 | 169.9705
2.931522 | 17.36843 | 65.08776 | 12.87906 | 1.733228 | 0 | 0 | 0 | 681.1518 | 66.67387 | 65.88985 | 145.1524
1.095712 | 49.87327 | 19.53355 | 13.92033 | 15.57714 | 0 | 0 | 0 | 610.2589 | 125.3603 | 210.2518 | 182.3431
1.272137 | 49.06721 | 24.10686 | 14.23674 | 11.31705 | 0 | 0 | 0 | 627.4198 | 123.2985 | 203.9588 | 188.3456
1.437731 | 45.95067 | 30.05596 | 14.75417 | 7.801466 | 0 | 0 | 0 | 655.7418 | 117.5685 | 193.8354 | 200.9113
1.542243 | 42.68478 | 36.02559 | 14.30726 | 5.440126 | 0 | 0 | 0 | 686.5817 | 111.935 | 193.0666 | 205.6713
1.647215 | 37.9444 | 43.27633 | 13.46428 | 3.667774 | 0 | 0 | 0 | 704.6067 | 99.95735 | 174.3867 | 212.4677
1.738382 | 32.74076 | 50.44669 | 12.40229 | 2.671873 | 0 | 0 | 0 | 716.1614 | 87.68508 | 154.694 | 209.1165
1.851617 | 26.17745 | 58.92051 | 10.95465 | 2.095769 | 0 | 0 | 0 | 705.4444 | 76.1287 | 137.6891 | 194.5697
1.202032 | 56.96008 | 21.8736 | 9.788313 | 10.17598 | 0 | 0 | 0 | 540.6812 | 124.626 | 194.1944 | 188.8902
1.265107 | 54.2508 | 27.46401 | 10.14533 | 6.874747 | 0 | 0 | 0 | 569.6703 | 127.394 | 195.057 | 190.5943
1.268833 | 49.70677 | 34.39801 | 10.31701 | 4.30937 | 0 | 0 | 0 | 613.4551 | 119.7732 | 199.7464 | 205.283
1.220666 | 44.29258 | 41.34954 | 10.31384 | 2.823381 | 0 | 0 | 0 | 654.6575 | 120.5197 | 197.4785 | 203.9384
1.149062 | 37.821 | 48.84705 | 10.17408 | 2.008809 | 0 | 0 | 0 | 688.5375 | 107.2229 | 175.1408 | 205.7403