## Sheet1
Index | Ni | Cr | Co | V | Fe | H1_new_pred_KFold_mean | H1_new_pred_KFold_std | C2_new_pred_KFold_mean | C2_new_pred_KFold_std
0 | 51.98556 | 31.29049 | 4.851446 | 1.601018 | 10.27149 | 133.0748 | 52.60833 | 895.9723 | 78.39063
1 | 47.58972 | 32.94577 | 6.634907 | 2.334196 | 10.49541 | 140.54 | 49.55883 | 913.1747 | 69.80177
2 | 43.5623 | 32.81215 | 9.234028 | 3.278592 | 11.11293 | 149.5979 | 46.70366 | 928.2382 | 65.81388
3 | 39.22125 | 32.22398 | 12.5978 | 4.621174 | 11.3358 | 161.2678 | 47.92245 | 943.7543 | 70.16778
4 | 34.88574 | 30.53158 | 16.72039 | 6.330071 | 11.53222 | 165.9416 | 45.65964 | 962.5327 | 66.00922
5 | 61.3744 | 22.86896 | 2.758549 | 1.259726 | 11.73836 | 116.6311 | 58.97223 | 846.1099 | 122.5251
6 | 56.71557 | 24.98369 | 4.190052 | 1.634808 | 12.47588 | 122.3972 | 54.33183 | 933.0024 | 81.47202
7 | 52.0026 | 26.54967 | 5.714279 | 2.419855 | 13.3136 | 127.9342 | 51.63264 | 950.2099 | 70.69727
8 | 46.90426 | 26.99037 | 8.452002 | 3.607508 | 14.04586 | 140.8838 | 46.13039 | 960.7678 | 66.70947
9 | 42.00036 | 27.06871 | 10.85924 | 5.285712 | 14.78597 | 151.8141 | 45.61778 | 971.6508 | 67.80869
10 | 37.75048 | 25.99045 | 14.3594 | 7.292178 | 14.6075 | 155.5323 | 44.61273 | 980.1347 | 63.78652
11 | 32.87705 | 24.36466 | 18.30432 | 10.51765 | 13.93632 | 164.9882 | 43.10788 | 990.0153 | 68.4782
12 | 69.29549 | 15.02832 | 1.672359 | 0.7977468 | 13.20608 | 104.9671 | 58.63278 | 213.8532 | 78.18362
13 | 64.41049 | 17.46574 | 2.477075 | 1.209451 | 14.43725 | 116.1011 | 57.80436 | 353.6253 | 138.4591
14 | 59.47972 | 19.46141 | 3.547976 | 1.735789 | 15.7751 | 122.6757 | 56.20412 | 723.5981 | 187.185
15 | 53.96504 | 21.27838 | 4.969599 | 2.77055 | 17.01644 | 124.5441 | 52.34542 | 966.6296 | 76.78711
16 | 50.29569 | 21.90855 | 6.527413 | 3.695101 | 17.57325 | 129.1 | 48.56143 | 988.4401 | 68.50162
17 | 44.49255 | 22.25825 | 9.124044 | 5.896924 | 18.22823 | 142.1329 | 45.78087 | 993.9316 | 66.59666
18 | 40.14606 | 21.54337 | 11.99826 | 8.260617 | 18.05169 | 149.481 | 44.15234 | 997.7361 | 68.70338
19 | 35.00489 | 20.30124 | 15.62124 | 11.76946 | 17.30317 | 167.3297 | 44.8459 | 988.0796 | 74.60272
20 | 30.19465 | 18.70576 | 18.55117 | 16.67699 | 15.87143 | 249.0967 | 62.13843 | 863.493 | 163.6551
21 | 69.68901 | 11.62109 | 1.584694 | 0.8209931 | 16.28422 | 99.0648 | 61.16827 | 139.4992 | 61.18497
22 | 65.1801 | 13.66151 | 1.981966 | 1.177829 | 17.9986 | 108.3872 | 57.80888 | 183.5532 | 74.25091
23 | 60.56758 | 15.0823 | 3.00448 | 1.808989 | 19.53665 | 118.482 | 54.8084 | 255.5248 | 103.5903
24 | 55.49756 | 16.41888 | 4.116931 | 2.785821 | 21.18081 | 122.7181 | 53.29588 | 542.5449 | 218.5985
25 | 50.01949 | 17.68793 | 5.680184 | 4.251063 | 22.36133 | 131.2127 | 50.07713 | 935.0306 | 114.196
26 | 45.94548 | 18.13125 | 7.559527 | 6.10847 | 22.25528 | 135.857 | 50.47695 | 995.463 | 70.4406
27 | 41.15295 | 17.71835 | 9.83081 | 9.179356 | 22.11854 | 147.2791 | 46.80338 | 993.5101 | 71.79964
28 | 36.11078 | 17.34751 | 12.15654 | 13.24931 | 21.13587 | 178.0786 | 49.94226 | 931.0847 | 121.557
29 | 31.05738 | 15.34768 | 15.27388 | 18.52044 | 19.80062 | 267.1917 | 64.42265 | 720.5492 | 204.5018
30 | 68.38272 | 8.905594 | 1.28484 | 0.8751623 | 20.55168 | 96.00184 | 61.21133 | 96.52551 | 51.23442
31 | 63.38272 | 10.46562 | 1.83601 | 1.34631 | 22.96934 | 108.2084 | 58.13049 | 123.1434 | 53.19022
32 | 59.44757 | 11.68288 | 2.493128 | 1.967268 | 24.40915 | 112.9622 | 55.37407 | 153.4184 | 61.8004
33 | 54.7195 | 12.82909 | 3.47937 | 2.890845 | 26.08119 | 119.4827 | 54.5969 | 204.9622 | 87.97785
34 | 50.26301 | 13.9839 | 4.57759 | 4.299361 | 26.87615 | 127.6171 | 51.18314 | 387.5466 | 180.1901
35 | 45.95402 | 14.124 | 6.361474 | 6.394208 | 27.1663 | 133.6668 | 50.14049 | 646.9905 | 215.1335
36 | 40.35558 | 14.63372 | 8.408491 | 9.346219 | 27.25598 | 145.2883 | 47.99821 | 870.0197 | 146.1033
37 | 36.00837 | 13.61795 | 10.25459 | 14.0728 | 26.04628 | 184.5623 | 53.8737 | 697.7923 | 234.7054
38 | 31.11999 | 13.40941 | 12.1162 | 19.38461 | 23.96979 | 268.5153 | 61.85153 | 610.1442 | 206.0829
39 | 65.50393 | 6.891003 | 1.120168 | 0.8732193 | 25.61168 | 94.46174 | 60.82664 | 69.93011 | 47.1384
40 | 60.64305 | 8.044858 | 1.627871 | 1.273539 | 28.41068 | 102.7893 | 57.87925 | 87.12702 | 46.44486
41 | 56.45497 | 8.898315 | 2.017091 | 1.949219 | 30.6804 | 114.7726 | 53.3473 | 104.8389 | 48.53326
42 | 52.08132 | 9.978367 | 2.749582 | 2.843107 | 32.34762 | 117.8778 | 56.13823 | 129.9414 | 50.39883
43 | 48.0365 | 10.66178 | 3.802353 | 4.232244 | 33.26712 | 121.3048 | 54.70906 | 163.3772 | 64.3097
44 | 43.85246 | 11.35007 | 4.852875 | 6.54535 | 33.39925 | 127.8546 | 49.96063 | 220.3075 | 98.92982
45 | 39.8417 | 11.48725 | 6.488894 | 9.348299 | 32.83385 | 139.9899 | 51.15371 | 360.7786 | 212.5095
46 | 34.92232 | 11.36858 | 8.058586 | 14.42463 | 31.22588 | 195.852 | 51.36721 | 466.1024 | 208.2129
47 | 31.12242 | 11.25353 | 9.502391 | 20.12114 | 28.00051 | 269.6139 | 61.4794 | 487.6158 | 195.8955
48 | 59.73922 | 5.573665 | 1.039158 | 0.8893516 | 32.7586 | 96.4567 | 61.36366 | 54.65106 | 46.4334
49 | 55.41123 | 6.384231 | 1.341905 | 1.258087 | 35.60455 | 107.7108 | 59.05212 | 65.80278 | 44.1621
50 | 51.418 | 6.901094 | 1.789905 | 1.752884 | 38.13812 | 114.7394 | 53.88987 | 75.46915 | 48.49721
51 | 48.26557 | 7.636039 | 2.314167 | 2.646215 | 39.13801 | 117.13 | 55.07473 | 93.09225 | 45.58886
52 | 44.39735 | 8.270604 | 3.020512 | 4.141461 | 40.17008 | 122.4503 | 54.58062 | 112.8648 | 48.84628
53 | 40.91661 | 8.642278 | 3.951557 | 6.171778 | 40.31778 | 132.3787 | 48.73816 | 131.0267 | 47.53306
54 | 37.84525 | 9.076333 | 4.839194 | 9.345931 | 38.89329 | 140.5202 | 48.39862 | 163.9731 | 75.88057
55 | 34.08559 | 9.599411 | 6.401294 | 13.8788 | 36.0349 | 194.2085 | 50.05277 | 299.9836 | 153.018
56 | 30.17438 | 9.21057 | 7.632859 | 19.94049 | 33.0417 | 264.9593 | 59.5897 | 375.1425 | 167.0719
57 | 48.80542 | 4.861815 | 1.147577 | 1.197504 | 43.98768 | 108.8522 | 57.75455 | 41.75646 | 48.01564
58 | 45.86244 | 5.26167 | 1.400159 | 1.775096 | 45.70063 | 113.3436 | 55.5472 | 50.96676 | 48.17208
59 | 42.95388 | 5.96004 | 1.756347 | 2.650079 | 46.67966 | 120.1591 | 54.32234 | 66.14545 | 46.31844
60 | 39.9919 | 6.459961 | 2.29458 | 3.714419 | 47.53914 | 125.1568 | 53.11933 | 77.54491 | 47.95574
61 | 37.18219 | 6.70784 | 3.126851 | 5.911899 | 47.07122 | 130.8555 | 50.70616 | 93.89513 | 44.71889
62 | 34.19684 | 7.420825 | 4.042669 | 8.668102 | 45.67157 | 151.5231 | 49.38864 | 108.6829 | 50.86137
63 | 31.85374 | 7.292242 | 5.203961 | 13.13901 | 42.51104 | 196.7204 | 49.32343 | 172.8097 | 112.7977
64 | 38.51361 | 4.163981 | 1.320214 | 1.626419 | 54.37577 | 122.8472 | 54.15968 | 0.5954373 | 59.57481
65 | 36.40809 | 4.548597 | 1.478933 | 2.493751 | 55.07063 | 127.0931 | 55.08964 | 17.07089 | 56.63813
66 | 34.63481 | 4.911083 | 1.973784 | 3.655999 | 54.82433 | 130.3689 | 54.26486 | 35.17263 | 54.11275
67 | 32.54375 | 5.39644 | 2.440272 | 5.431837 | 54.1877 | 136.094 | 50.83196 | 56.8249 | 54.33255
68 | 31.58485 | 5.827793 | 3.09787 | 8.142295 | 51.34719 | 151.6969 | 48.66576 | 79.69431 | 55.19231