## Sheet1
Ni | Cr | Mo | Ti | Fe | H1_new_pred_KFold_mean | H1_new_pred_KFold_std | C2_new_pred_KFold_mean | C2_new_pred_KFold_std
26.86667 | 0.1 | 0.1 | 0.1 | 72.83333 | 163.448 | 33.8507 | 38.69893 | 239.6208
29.3 | 0.1 | 0.1 | 0.1 | 70.4 | 159.9585 | 30.74818 | 26.39997 | 220.334
31.73333 | 0.1 | 0.1 | 0.1 | 67.96667 | 156.1432 | 27.81741 | 15.37427 | 203.8134
34.16667 | 0.1 | 0.1 | 0.1 | 65.53333 | 152.0557 | 25.04519 | 8.030044 | 192.674
36.6 | 0.1 | 0.1 | 0.1 | 63.1 | 147.7683 | 22.42838 | 1.288897 | 181.4187
39.03333 | 0.1 | 0.1 | 0.1 | 60.66667 | 143.3659 | 19.97669 | -4.337437 | 170.5477
41.46667 | 0.1 | 0.1 | 0.1 | 58.23333 | 138.9379 | 17.70914 | -8.467507 | 161.9539
43.9 | 0.1 | 0.1 | 0.1 | 55.8 | 134.57 | 15.64644 | -12.68798 | 154.6984
46.33333 | 0.1 | 0.1 | 0.1 | 53.36667 | 130.3369 | 13.80323 | -17.31569 | 147.7175
48.76667 | 0.1 | 0.1 | 0.1 | 50.93333 | 126.2981 | 12.18284 | -21.78988 | 140.3987
51.2 | 0.1 | 0.1 | 0.1 | 48.5 | 122.496 | 10.77619 | -25.76612 | 132.6969
53.63333 | 0.1 | 0.1 | 0.1 | 46.06667 | 118.9574 | 9.564249 | -29.17549 | 124.772
56.06667 | 0.1 | 0.1 | 0.1 | 43.63333 | 115.695 | 8.522298 | -32.02055 | 116.663
58.5 | 0.1 | 0.1 | 0.1 | 41.2 | 112.7107 | 7.624359 | -34.40034 | 108.3361
60.93333 | 0.1 | 0.1 | 0.1 | 38.76667 | 109.9983 | 6.846393 | -36.51168 | 99.79259
63.36667 | 0.1 | 0.1 | 0.1 | 36.33333 | 107.5462 | 6.16793 | -38.58075 | 91.13843
65.8 | 0.1 | 0.1 | 0.1 | 33.9 | 105.3391 | 5.572481 | -40.80999 | 82.60395
68.23333 | 0.1 | 0.1 | 0.1 | 31.46667 | 103.3601 | 5.047057 | -43.36226 | 74.49432
70.66667 | 0.1 | 0.1 | 0.1 | 29.03333 | 101.5912 | 4.581433 | -46.34334 | 67.10405
73.1 | 0.1 | 0.1 | 0.1 | 26.6 | 100.0144 | 4.167402 | -49.76767 | 60.64458
75.53333 | 0.1 | 0.1 | 0.1 | 24.16667 | 98.61231 | 3.798207 | -53.54203 | 55.20651
77.96667 | 0.1 | 0.1 | 0.1 | 21.73333 | 97.36811 | 3.468092 | -57.492 | 50.76337
80.4 | 0.1 | 0.1 | 0.1 | 19.3 | 96.26605 | 3.172087 | -61.41378 | 47.21028
82.83333 | 0.1 | 0.1 | 0.1 | 16.86667 | 95.2915 | 2.905834 | -65.11989 | 44.41344
85.26667 | 0.1 | 0.1 | 0.1 | 14.43333 | 94.43093 | 2.665526 | -68.46622 | 42.24629
87.7 | 0.1 | 0.1 | 0.1 | 12 | 93.67191 | 2.447859 | -71.36507 | 40.60019
90.13333 | 0.1 | 0.1 | 0.1 | 9.566667 | 93.0032 | 2.249982 | -73.79105 | 39.37821
92.56667 | 0.1 | 0.1 | 0.1 | 7.133333 | 92.41459 | 2.069476 | -75.77972 | 38.49136
95 | 0.1 | 0.1 | 0.1 | 4.7 | 91.89684 | 1.904318 | -77.41486 | 37.8631