## Sheet1
Ni | Cr | Co | V | Fe | Gmin_FCC | eq_FCC | Gmin_eq_FCC | H1_new_pred_KFold_mean | H1_new_pred_KFold_std | C2_new_pred_KFold_mean | C2_new_pred_KFold_std
0.47 | 0.12 | 0.05 | 0.03 | 0.33 | 1 | 1 | 1 | 316.0299 | 59.74821 | -11.00784 | 92.05177
0.4 | 0.11 | 0.05 | 0.05 | 0.39 | 1 | 1 | 1 | 334.1835 | 46.96907 | 16.6759 | 118.69
0.34 | 0.1 | 0.04 | 0.07 | 0.44 | 1 | 1 | 1 | 362.6302 | 56.21199 | 26.59185 | 97.69122
0.27 | 0.09 | 0.04 | 0.11 | 0.49 | 0 | 1 | 0 | 361.4948 | 47.25058 | 35.97809 | 79.21381
0.22 | 0.07 | 0.03 | 0.14 | 0.53 | 0 | 0 | 0 | 359.5085 | 65.28291 | 1.141702 | 72.54403
0.51 | 0.19 | 0.06 | 0.03 | 0.21 | 1 | 1 | 1 | 323.1208 | 62.93364 | 24.82813 | 87.32586
0.44 | 0.17 | 0.07 | 0.05 | 0.27 | 1 | 1 | 1 | 353.9825 | 59.77409 | 35.16001 | 126.5307
0.38 | 0.16 | 0.08 | 0.07 | 0.32 | 1 | 1 | 1 | 324.6195 | 35.53587 | 45.30574 | 74.91039
0.32 | 0.14 | 0.08 | 0.1 | 0.36 | 1 | 1 | 1 | 372.5308 | 57.79438 | 28.62656 | 121.0606
0.26 | 0.11 | 0.09 | 0.14 | 0.4 | 1 | 1 | 1 | 381.4216 | 58.57458 | 56.00175 | 129.2873
0.21 | 0.09 | 0.08 | 0.18 | 0.44 | 0 | 0 | 0 | 400.5913 | 45.45956 | 49.97694 | 83.12043
0.16 | 0.07 | 0.07 | 0.23 | 0.46 | 0 | 0 | 0 | 403.8824 | 43.48505 | 36.65899 | 69.8357
0.52 | 0.29 | 0.04 | 0.03 | 0.12 | 1 | 1 | 1 | 342.1858 | 41.53555 | 104.5948 | 102.4988
0.46 | 0.27 | 0.08 | 0.04 | 0.16 | 1 | 1 | 1 | 367.5487 | 39.82356 | 73.49405 | 108.5032
0.39 | 0.24 | 0.1 | 0.06 | 0.21 | 1 | 1 | 1 | 356.4075 | 50.32887 | 81.36585 | 98.06862
0.34 | 0.21 | 0.12 | 0.09 | 0.25 | 1 | 1 | 1 | 362.9673 | 49.15598 | 89.22311 | 74.46828
0.29 | 0.17 | 0.13 | 0.13 | 0.28 | 1 | 1 | 1 | 378.7954 | 42.69663 | 74.60886 | 79.61703
0.24 | 0.14 | 0.14 | 0.17 | 0.31 | 1 | 1 | 1 | 390.9823 | 44.14404 | 103.7841 | 83.59205
0.19 | 0.11 | 0.13 | 0.23 | 0.34 | 1 | 0 | 0 | 411.7845 | 46.65624 | 80.81199 | 82.18507
0.15 | 0.08 | 0.12 | 0.29 | 0.36 | 0 | 0 | 0 | 425.09 | 54.66102 | 79.87598 | 89.65344
0.12 | 0.06 | 0.09 | 0.36 | 0.37 | 0 | 0 | 0 | 452.6668 | 47.7351 | 61.23054 | 66.51684
0.43 | 0.38 | 0.06 | 0.03 | 0.1 | 1 | 1 | 1 | 365.4701 | 49.31016 | 123.6454 | 132.6662
0.38 | 0.34 | 0.1 | 0.04 | 0.13 | 1 | 1 | 1 | 371.3498 | 37.24891 | 111.1409 | 73.21377
0.33 | 0.29 | 0.14 | 0.07 | 0.16 | 1 | 1 | 1 | 366.9312 | 36.69233 | 110.5414 | 100.6742
0.29 | 0.25 | 0.17 | 0.1 | 0.19 | 1 | 1 | 1 | 376.2346 | 41.79656 | 80.84063 | 53.32656
0.25 | 0.2 | 0.19 | 0.15 | 0.21 | 1 | 1 | 1 | 381.8357 | 45.83962 | 116.2202 | 159.9432
0.21 | 0.16 | 0.19 | 0.2 | 0.24 | 1 | 0 | 0 | 414.5454 | 53.18932 | 113.5172 | 111.2538
0.17 | 0.12 | 0.18 | 0.26 | 0.26 | 1 | 0 | 0 | 427.6299 | 50.84954 | 86.12692 | 65.49538
0.13 | 0.09 | 0.17 | 0.34 | 0.28 | 0 | 0 | 0 | 425.7012 | 50.26671 | 95.34611 | 103.3156
0.11 | 0.06 | 0.12 | 0.43 | 0.28 | 0 | 0 | 0 | 451.2182 | 67.49353 | 98.65296 | 68.73363
0.35 | 0.45 | 0.09 | 0.03 | 0.08 | 1 | 0 | 0 | 355.4309 | 42.79643 | 75.22034 | 78.88175
0.31 | 0.39 | 0.14 | 0.05 | 0.1 | 1 | 1 | 1 | 374.6594 | 42.49333 | 103.6339 | 92.40198
0.27 | 0.33 | 0.19 | 0.08 | 0.12 | 1 | 1 | 1 | 382.7119 | 43.60018 | 75.41355 | 71.61963
0.24 | 0.28 | 0.22 | 0.12 | 0.14 | 1 | 1 | 1 | 393.0181 | 46.16068 | 112.8931 | 161.1654
0.2 | 0.23 | 0.24 | 0.17 | 0.16 | 1 | 1 | 1 | 412.7195 | 60.31552 | 92.52944 | 81.7258
0.17 | 0.18 | 0.25 | 0.22 | 0.18 | 1 | 0 | 0 | 403.2391 | 31.00075 | 115.5846 | 84.13895
0.13 | 0.13 | 0.24 | 0.3 | 0.2 | 1 | 0 | 0 | 426.9864 | 57.88742 | 104.4584 | 93.99019
0.11 | 0.09 | 0.22 | 0.38 | 0.2 | 0 | 0 | 0 | 445.3116 | 59.78809 | 123.977 | 92.59883
0.08 | 0.06 | 0.16 | 0.5 | 0.2 | 0 | 0 | 0 | 443.3176 | 56.96169 | 60.38725 | 122.653
0.25 | 0.5 | 0.14 | 0.03 | 0.07 | 0 | 0 | 0 | 372.1365 | 39.59458 | 84.69292 | 78.49202
0.23 | 0.42 | 0.21 | 0.06 | 0.08 | 1 | 0 | 0 | 379.7876 | 43.59027 | 93.13902 | 87.69482
0.2 | 0.36 | 0.26 | 0.09 | 0.09 | 1 | 0 | 0 | 358.284 | 51.89674 | 72.42054 | 83.58034
0.18 | 0.29 | 0.28 | 0.13 | 0.11 | 1 | 1 | 1 | 387.7148 | 43.29433 | 85.46441 | 78.22007
0.16 | 0.24 | 0.3 | 0.18 | 0.12 | 1 | 0 | 0 | 424.752 | 40.9001 | 93.7789 | 108.5607
0.13 | 0.18 | 0.31 | 0.25 | 0.14 | 1 | 0 | 0 | 417.0329 | 54.43863 | 151.2152 | 106.721
0.1 | 0.13 | 0.3 | 0.32 | 0.15 | 1 | 0 | 0 | 443.7988 | 53.8927 | 122.289 | 58.79842
0.08 | 0.08 | 0.26 | 0.42 | 0.15 | 0 | 0 | 0 | 447.2251 | 35.12729 | 123.2346 | 53.36921
0.06 | 0.05 | 0.19 | 0.55 | 0.15 | 0 | 0 | 0 | 431.7834 | 50.77323 | 84.33265 | 66.93545
0.17 | 0.52 | 0.21 | 0.03 | 0.07 | 0 | 0 | 0 | 338.6009 | 54.86855 | 74.55099 | 73.11018
0.16 | 0.43 | 0.28 | 0.06 | 0.07 | 0 | 0 | 0 | 381.2642 | 44.51167 | 81.82221 | 103.9258
0.15 | 0.36 | 0.33 | 0.09 | 0.07 | 1 | 0 | 0 | 389.0891 | 37.0172 | 88.45506 | 96.20093
0.13 | 0.3 | 0.36 | 0.14 | 0.08 | 1 | 0 | 0 | 394.6799 | 46.28827 | 81.40279 | 92.83341
0.11 | 0.24 | 0.38 | 0.19 | 0.09 | 1 | 0 | 0 | 405.7014 | 46.42009 | 102.4032 | 69.84439
0.09 | 0.18 | 0.38 | 0.25 | 0.1 | 1 | 0 | 0 | 437.2375 | 52.65606 | 131.7091 | 93.01207
0.07 | 0.12 | 0.37 | 0.33 | 0.11 | 1 | 0 | 0 | 435.0897 | 50.29499 | 110.3928 | 69.79374
0.05 | 0.07 | 0.32 | 0.44 | 0.12 | 0 | 0 | 0 | 456.7599 | 49.26807 | 118.5239 | 110.796
0.04 | 0.04 | 0.23 | 0.57 | 0.12 | 0 | 0 | 0 | 444.1058 | 61.21761 | 87.86126 | 90.30019
0.1 | 0.42 | 0.37 | 0.06 | 0.05 | 0 | 0 | 0 | 380.7068 | 43.70142 | 37.37521 | 55.74561
0.1 | 0.35 | 0.41 | 0.09 | 0.05 | 1 | 1 | 1 | 387.6812 | 72.85496 | 86.51574 | 47.88674
0.09 | 0.28 | 0.44 | 0.13 | 0.06 | 1 | 1 | 1 | 376.3117 | 51.55623 | 105.8049 | 114.8152
0.08 | 0.22 | 0.45 | 0.18 | 0.07 | 1 | 1 | 1 | 400.9135 | 25.26134 | 91.54604 | 74.39245
0.06 | 0.16 | 0.45 | 0.25 | 0.08 | 1 | 1 | 1 | 414.6563 | 43.1159 | 90.9501 | 95.41901
0.05 | 0.11 | 0.43 | 0.32 | 0.09 | 1 | 0 | 0 | 435.7231 | 50.48296 | 87.04211 | 93.25616
0.03 | 0.06 | 0.38 | 0.43 | 0.11 | 1 | 0 | 0 | 439.5048 | 43.91412 | 83.06782 | 104.1231
0.06 | 0.32 | 0.5 | 0.09 | 0.03 | 1 | 1 | 1 | 389.2724 | 56.95998 | 74.51174 | 92.25214
0.06 | 0.25 | 0.52 | 0.13 | 0.04 | 1 | 1 | 1 | 385.3147 | 59.68765 | 61.95595 | 64.78374
0.05 | 0.19 | 0.53 | 0.18 | 0.05 | 1 | 1 | 1 | 400.9458 | 45.66976 | 59.62245 | 90.92525
0.04 | 0.13 | 0.53 | 0.23 | 0.06 | 1 | 1 | 1 | 425.8419 | 32.25848 | 90.29606 | 71.924
0.04 | 0.08 | 0.5 | 0.3 | 0.08 | 1 | 1 | 1 | 427.3063 | 44.17168 | 101.7563 | 113.8683