## Sheet1
Si | Ti | Fe | Co | Ni | Gmin_FCC | eq_FCC | Gmin_eq_FCC | H1_new_pred_KFold_mean | H1_new_pred_KFold_std | C2_new_pred_KFold_mean | C2_new_pred_KFold_std
2.23 | 6.62 | 7.68 | 80.12 | 3.35 | 1 | 1 | 1 | 386.3092 | 77.68413 | -251.2983 | 200.6503
2.82 | 5.62 | 8.28 | 80.57 | 2.72 | 1 | 1 | 1 | 422.2912 | 139.686 | -258.7769 | 259.8728
3.68 | 5.03 | 9.12 | 79.74 | 2.43 | 1 | 1 | 1 | 436.0974 | 116.8794 | -218.4145 | 138.0046
5 | 4.89 | 10.33 | 77.48 | 2.3 | 1 | 1 | 1 | 419.0999 | 158.7453 | -161.9015 | 210.5344
6.59 | 5.32 | 11.64 | 74.2 | 2.26 | 1 | 1 | 1 | 466.3573 | 94.3518 | -147.7601 | 157.6049
2.82 | 10.66 | 9.03 | 70.93 | 6.57 | 1 | 1 | 1 | 505.7088 | 83.88882 | 29.21038 | 276.8319
3.16 | 9.65 | 10.22 | 72.1 | 4.86 | 1 | 1 | 1 | 458.0152 | 100.0006 | -37.83205 | 183.9256
3.73 | 8.75 | 11.69 | 72.06 | 3.77 | 1 | 1 | 1 | 502.8606 | 107.2505 | -179.3361 | 220.1125
4.65 | 7.88 | 13.69 | 70.8 | 2.97 | 1 | 1 | 1 | 486.0734 | 97.10914 | -53.1755 | 222.3903
5.79 | 7.34 | 15.82 | 68.57 | 2.48 | 1 | 0 | 0 | 538.0989 | 118.4032 | -171.988 | 149.4919
7.4 | 7.13 | 18.46 | 64.93 | 2.07 | 1 | 0 | 0 | 596.9445 | 124.5923 | -73.648 | 121.327
9.22 | 7.42 | 21.11 | 60.54 | 1.71 | 1 | 0 | 0 | 689.0691 | 90.09483 | -78.89239 | 179.5365
3.03 | 15.99 | 10.07 | 59.25 | 11.67 | 1 | 1 | 1 | 616.0392 | 113.0082 | 139.2486 | 274.4879
3.23 | 15.58 | 11.49 | 60.84 | 8.86 | 1 | 1 | 1 | 649.555 | 76.00785 | 35.1776 | 267.0193
3.63 | 14.75 | 13.59 | 61.52 | 6.51 | 1 | 0 | 0 | 627.0748 | 89.65891 | 18.26629 | 196.5957
4.2 | 13.77 | 15.94 | 61.17 | 4.93 | 1 | 0 | 0 | 640.527 | 109.8181 | -29.63175 | 248.5397
5.05 | 12.57 | 18.97 | 59.74 | 3.66 | 1 | 0 | 0 | 634.0656 | 134.0711 | -73.94408 | 116.2239
6.08 | 11.49 | 22.1 | 57.51 | 2.82 | 1 | 0 | 0 | 658.6198 | 88.26204 | 5.55578 | 134.9279
7.5 | 10.44 | 25.92 | 54.03 | 2.11 | 1 | 0 | 0 | 745.6836 | 58.41884 | -42.56297 | 184.7151
9.1 | 9.72 | 29.7 | 49.94 | 1.55 | 0 | 0 | 0 | 727.2424 | 128.2472 | 31.93632 | 209.1819
11.2 | 9.32 | 34.15 | 44.43 | 0.89 | 0 | 0 | 0 | 835.0965 | 112.2626 | -28.75341 | 270.7296
2.96 | 22.05 | 12.17 | 48.55 | 14.27 | 1 | 0 | 0 | 789.6707 | 105.1582 | 315.7 | 282.163
3.25 | 21.96 | 14.23 | 49.68 | 10.88 | 1 | 0 | 0 | 738.334 | 80.82945 | 361.3546 | 305.6954
3.69 | 21.23 | 17.09 | 50.01 | 7.98 | 1 | 0 | 0 | 755.3567 | 92.64577 | 139.4835 | 256.6955
4.23 | 20.12 | 20.19 | 49.49 | 5.97 | 1 | 0 | 0 | 756.0419 | 68.27902 | 127.9151 | 229.0617
5 | 18.52 | 24.12 | 48.04 | 4.32 | 1 | 0 | 0 | 711.0064 | 76.36302 | 88.4896 | 203.6115
5.89 | 16.84 | 28.14 | 45.92 | 3.21 | 1 | 0 | 0 | 733.5417 | 94.93502 | 81.32572 | 141.6351
7.16 | 14.43 | 32.39 | 43.76 | 2.26 | 1 | 0 | 0 | 714.9839 | 81.86076 | 3.729687 | 175.7018
8.52 | 12.74 | 37.1 | 40.05 | 1.58 | 0 | 0 | 0 | 772.5347 | 84.99383 | 15.81964 | 177.346
10.33 | 11.05 | 42.65 | 35.11 | 0.87 | 0 | 0 | 0 | 812.7988 | 128.3543 | 57.03865 | 271.3431
2.69 | 28.62 | 13.97 | 38.48 | 16.24 | 1 | 0 | 0 | 784.124 | 75.29337 | 294.8494 | 292.9746
3.04 | 28.76 | 16.5 | 39.32 | 12.38 | 0 | 0 | 0 | 830.2066 | 59.51589 | 256.8549 | 320.0794
3.49 | 28.06 | 19.94 | 39.46 | 9.06 | 0 | 0 | 0 | 805.7357 | 82.94276 | 262.8698 | 225.3511
3.99 | 26.76 | 23.62 | 38.9 | 6.74 | 0 | 0 | 0 | 726.0477 | 98.9241 | 303.4238 | 258.4001
4.66 | 24.73 | 28.26 | 37.54 | 4.82 | 0 | 0 | 0 | 822.5657 | 98.1078 | 54.07097 | 168.2141
5.4 | 22.46 | 32.98 | 35.64 | 3.52 | 0 | 0 | 0 | 802.0102 | 79.9336 | 84.69715 | 166.4904
6.4 | 19.6 | 38.68 | 32.84 | 2.47 | 0 | 0 | 0 | 772.1769 | 69.04897 | 94.50105 | 159.2944
7.5 | 16.8 | 44.31 | 29.65 | 1.74 | 0 | 0 | 0 | 778.4721 | 76.79755 | 45.55184 | 131.5775
8.95 | 13.61 | 50.95 | 25.45 | 1.04 | 0 | 0 | 0 | 826.6553 | 79.00718 | 56.73166 | 153.6205
2.26 | 36.7 | 15.35 | 27.81 | 17.88 | 1 | 0 | 0 | 822.9456 | 104.9741 | 306.7386 | 352.0851
2.7 | 37 | 18.61 | 28.48 | 13.2 | 1 | 0 | 0 | 834.9745 | 110.7586 | 335.2868 | 394.6028
3.11 | 36.28 | 22.23 | 28.52 | 9.87 | 0 | 0 | 0 | 796.3769 | 105.8691 | 256.7521 | 232.1244
3.63 | 33.78 | 26.69 | 28.88 | 7.02 | 0 | 0 | 0 | 798.446 | 86.98873 | 133.0311 | 224.1227
4.13 | 31.47 | 31.47 | 27.81 | 5.12 | 0 | 0 | 0 | 853.7837 | 118.6527 | 234.6351 | 312.2134
4.78 | 28.23 | 37.35 | 26.04 | 3.6 | 0 | 0 | 0 | 791.7121 | 97.7851 | 74.56315 | 205.0874
5.48 | 24.76 | 43.24 | 23.91 | 2.61 | 0 | 0 | 0 | 746.8312 | 143.4791 | 147.4433 | 131.2067
6.41 | 20.48 | 50.27 | 21.01 | 1.83 | 0 | 0 | 0 | 735.4826 | 113.0232 | 91.75504 | 177.038
7.43 | 16.28 | 57.13 | 17.87 | 1.29 | 0 | 0 | 0 | 753.5869 | 94.57891 | 108.4614 | 159.8954
1.87 | 44.55 | 15.62 | 19.17 | 18.79 | 1 | 0 | 0 | 818.5684 | 87.52354 | 280.2094 | 281.2783
2.34 | 44.96 | 19.18 | 19.76 | 13.76 | 1 | 0 | 0 | 790.5151 | 129.2179 | 249.064 | 179.2509
2.71 | 44.14 | 23.12 | 19.85 | 10.18 | 1 | 0 | 0 | 815.0893 | 111.4398 | 199.7527 | 262.3794
3.1 | 42.05 | 28.2 | 19.47 | 7.17 | 0 | 0 | 0 | 816.0918 | 149.1949 | 176.2129 | 163.4323
3.45 | 39.19 | 33.48 | 18.72 | 5.15 | 0 | 0 | 0 | 759.283 | 108.5858 | 122.2777 | 193.8916
3.88 | 35.1 | 39.97 | 17.47 | 3.57 | 0 | 0 | 0 | 782.1794 | 89.23004 | 158.5343 | 213.699
4.33 | 30.63 | 46.49 | 15.94 | 2.61 | 0 | 0 | 0 | 737.4717 | 88.26235 | 153.0132 | 196.7567
4.91 | 24.98 | 54.3 | 13.86 | 1.94 | 0 | 0 | 0 | 759.9302 | 87.81091 | 104.0119 | 124.7923
5.55 | 19.28 | 61.97 | 11.62 | 1.57 | 0 | 0 | 0 | 767.0511 | 123.362 | 136.7795 | 125.5457
2.02 | 53.91 | 18.11 | 12.23 | 13.74 | 0 | 0 | 0 | 730.8266 | 113.3792 | 236.7381 | 267.968
2.34 | 52.92 | 22.3 | 12.48 | 9.96 | 0 | 0 | 0 | 742.2139 | 111.398 | 191.9401 | 240.9344
2.65 | 49.66 | 27.86 | 12.96 | 6.88 | 0 | 0 | 0 | 806.91 | 122.8308 | 151.4716 | 221.0163
2.85 | 46.25 | 33.48 | 12.6 | 4.81 | 0 | 0 | 0 | 766.8405 | 96.16353 | 100.5231 | 227.902
3.06 | 41.33 | 40.43 | 11.92 | 3.26 | 0 | 0 | 0 | 811.8078 | 105.0776 | 134.4762 | 180.654
3.25 | 35.89 | 47.43 | 11.05 | 2.39 | 0 | 0 | 0 | 721.7495 | 71.16781 | 176.928 | 170.5817
3.49 | 28.93 | 55.85 | 9.84 | 1.89 | 0 | 0 | 0 | 750.3227 | 81.92657 | 111.5471 | 138.799
2.18 | 60.57 | 19.95 | 8.46 | 8.83 | 0 | 0 | 0 | 699.6815 | 89.14881 | 121.0551 | 222.9983
2.3 | 57.83 | 25.11 | 8.79 | 5.98 | 0 | 0 | 0 | 677.1351 | 111.1106 | 103.8438 | 231.1786
2.32 | 53.29 | 31.63 | 8.99 | 3.77 | 0 | 0 | 0 | 689.9319 | 156.8332 | 267.9774 | 241.4415
2.25 | 47.87 | 38.33 | 9.06 | 2.49 | 0 | 0 | 0 | 734.3582 | 96.03838 | 127.7898 | 206.9834
2.14 | 41.3 | 45.75 | 9.03 | 1.79 | 0 | 0 | 0 | 725.8655 | 99.07686 | 110.5317 | 196.1113